## Sheet
No. Part | No. set | Laser Power(W) | Scanning Speed(mm/s) | Hatching Space(mm) | Energy | OT_mean (0-255) | MPM_mean (0-255)
N_1 | 1 | 296 | 1040 | 0.104 | 2.736686 | 0 | 2079.648
N_9 | 2 | 296 | 1040 | 0.13 | 2.189349 | 0 | 1466.963
45Deg_4 | 3 | 296 | 1040 | 0.156 | 1.824458 | 0 | 1405.754
30Deg_9 | 4 | 333 | 1040 | 0.104 | 3.078772 | 0 | 1069.885
N_4 | 5 | 333 | 1040 | 0.13 | 2.463018 | 0 | 1669.877
45Deg_7 | 6 | 333 | 1040 | 0.156 | 2.052515 | 0 | 1505.756
45Deg_2 | 7 | 370 | 1040 | 0.104 | 3.420858 | 0 | 1642.617
30Deg_5 | 8 | 370 | 1040 | 0.13 | 2.736686 | 0 | 1059.571
N_5 | 9 | 370 | 1040 | 0.156 | 2.280572 | 0 | 1780.682
30Deg_7 | 10 | 296 | 1300 | 0.104 | 2.189349 | 0 | 1107.394
N_2 | 11 | 296 | 1300 | 0.13 | 1.751479 | 0 | 1726.499
30Deg_8 | 12 | 296 | 1300 | 0.156 | 1.459566 | 0 | 1227.959
30Deg_2 | 13 | 333 | 1300 | 0.104 | 2.463018 | 0 | 1149.952
N_6 | 14 | 333 | 1300 | 0.13 | 1.970414 | 0 | 1888.39
45Deg_9 | 15 | 333 | 1300 | 0.156 | 1.642012 | 0 | 1249.617
45Deg_8 | 16 | 370 | 1300 | 0.104 | 2.736686 | 0 | 1464.68
30Deg_3 | 17 | 370 | 1300 | 0.13 | 2.189349 | 0 | 1196.772
N_8 | 18 | 370 | 1300 | 0.156 | 1.824458 | 0 | 1525.274
N_3 | 19 | 296 | 1560 | 0.104 | 1.824458 | 0 | 1593.881
45Deg_6 | 20 | 296 | 1560 | 0.13 | 1.459566 | 0 | 1313.005
30Deg_1 | 21 | 296 | 1560 | 0.156 | 1.216305 | 0 | 1140.833
45Deg_1 | 22 | 333 | 1560 | 0.104 | 2.052515 | 0 | 1529.928
30Deg_4 | 23 | 333 | 1560 | 0.13 | 1.642012 | 0 | 1278.973
N_7 | 24 | 333 | 1560 | 0.156 | 1.368343 | 0 | 1611.067
45Deg_3 | 25 | 370 | 1560 | 0.104 | 2.280572 | 0 | 1634.344
30Deg_6 | 26 | 370 | 1560 | 0.13 | 1.824458 | 0 | 1098.808
45Deg_5 | 27 | 370 | 1560 | 0.156 | 1.520381 | 0 | 1343.41