## Sheet
No. Part | No. set | Laser Power(W) | Scanning Speed(mm/s) | Hatching Space(mm) | Energy | OT_mean (0-255) | MPM_mean (0-255)
N_1 | 1 | 296 | 1040 | 0.104 | 2.736686 | 0 | 4613.788
N_9 | 2 | 296 | 1040 | 0.13 | 2.189349 | 0 | 3683.076
45Deg_4 | 3 | 296 | 1040 | 0.156 | 1.824458 | 0 | 3742.681
30Deg_9 | 4 | 333 | 1040 | 0.104 | 3.078772 | 0 | 3415.849
N_4 | 5 | 333 | 1040 | 0.13 | 2.463018 | 0 | 3947.369
45Deg_7 | 6 | 333 | 1040 | 0.156 | 2.052515 | 0 | 4137.359
45Deg_2 | 7 | 370 | 1040 | 0.104 | 3.420858 | 0 | 4190.014
30Deg_5 | 8 | 370 | 1040 | 0.13 | 2.736686 | 0 | 3397.165
N_5 | 9 | 370 | 1040 | 0.156 | 2.280572 | 0 | 4256.473
30Deg_7 | 10 | 296 | 1300 | 0.104 | 2.189349 | 0 | 3480.637
N_2 | 11 | 296 | 1300 | 0.13 | 1.751479 | 0 | 3999.917
30Deg_8 | 12 | 296 | 1300 | 0.156 | 1.459566 | 0 | 3860.392
30Deg_2 | 13 | 333 | 1300 | 0.104 | 2.463018 | 0 | 3331.334
N_6 | 14 | 333 | 1300 | 0.13 | 1.970414 | 0 | 4543.006
45Deg_9 | 15 | 333 | 1300 | 0.156 | 1.642012 | 0 | 3583.895
45Deg_8 | 16 | 370 | 1300 | 0.104 | 2.736686 | 0 | 4146.522
30Deg_3 | 17 | 370 | 1300 | 0.13 | 2.189349 | 0 | 3682.956
N_8 | 18 | 370 | 1300 | 0.156 | 1.824458 | 0 | 3773.597
N_3 | 19 | 296 | 1560 | 0.104 | 1.824458 | 0 | 3758.042
45Deg_6 | 20 | 296 | 1560 | 0.13 | 1.459566 | 0 | 3572.296
30Deg_1 | 21 | 296 | 1560 | 0.156 | 1.216305 | 0 | 3353.593
45Deg_1 | 22 | 333 | 1560 | 0.104 | 2.052515 | 0 | 3908.562
30Deg_4 | 23 | 333 | 1560 | 0.13 | 1.642012 | 0 | 4057.025
N_7 | 24 | 333 | 1560 | 0.156 | 1.368343 | 0 | 4036.493
45Deg_3 | 25 | 370 | 1560 | 0.104 | 2.280572 | 0 | 4280.106
30Deg_6 | 26 | 370 | 1560 | 0.13 | 1.824458 | 0 | 3487.232
45Deg_5 | 27 | 370 | 1560 | 0.156 | 1.520381 | 0 | 3601.899