## Sheet
Deg | No. | No. Part | W_ave | D_ave | Laser Power (W) | Scanning Speed (mm/s) | Hatch Space (mm) | Energy (J) E=p/(v*h*t) | OT_Int (0-255) | OT_max (0-255) | optim_on (0-255) | optim_off (0-255) | OT_mean (0-255) | MPM_mean (0-255)
90 | 1 | N_1 | 138.7395 | 137.8661 | 296 | 1040 | 0.104 |  | 13.66139 | 10.60576 | 4613.788 | 2079.648256 | 0 | 1627.799
90 | 9 | N_9 | 139.9507 | 176.4064 | 296 | 1040 | 0.13 |  | 13.54035 | 10.59852 | 3683.076 | 1466.962872 | 0 | 1439.896
45 | 4 | 45Deg_4 | 147.5336 | 166.9784 | 296 | 1040 | 0.156 |  | 13.41041 | 10.48264 | 3742.681 | 1405.754183 | 0 | 1288.432
60 | 9 | 30Deg_9 | 153.7834 | 175.0841 | 333 | 1040 | 0.104 |  | 17.91573 | 12.38209 | 3480.637 | 1107.39398 | 0 | 1116.374
90 | 4 | N_4 | 148.0449 | 193.8382 | 333 | 1040 | 0.13 |  | 13.49503 | 10.7373 | 3999.917 | 1726.499227 | 0 | 1595.802
45 | 7 | 45Deg_7 | 141.4463 | 206.5259 | 333 | 1040 | 0.156 |  | 14.14611 | 10.88191 | 3860.392 | 1227.958792 | 0 | 1430.484
45 | 2 | 45Deg_2 | 155.3187 | 237.6353 | 370 | 1040 | 0.104 |  | 14.23799 | 11.10331 | 3758.042 | 1593.881074 | 0 | 1532.114
60 | 5 | 30Deg_5 | 177.6788 | 209.056 | 370 | 1040 | 0.13 |  | 14.68731 | 11.24996 | 3572.296 | 1313.005187 | 0 | 1065.008
90 | 5 | N_5 | 149.0775 | 188.4263 | 370 | 1040 | 0.156 |  | 14.2524 | 10.83311 | 3353.593 | 1140.833172 | 0 | 1708.57
60 | 7 | 30Deg_7 | 110.3111 | 125.4238 | 296 | 1300 | 0.104 |  | 13.85065 | 10.85231 | 3415.849 | 1069.884651 | 0 | 1191.782
90 | 2 | N_2 | 132.4484 | 130.2849 | 296 | 1300 | 0.13 |  | 13.11899 | 10.20175 | 3947.369 | 1669.876806 | 0 | 1564.142
60 | 8 | 30Deg_8 | 105.635 | 107.8147 | 296 | 1300 | 0.156 |  | 13.09589 | 10.12636 | 4137.359 | 1505.755543 | 0 | 1251.323
60 | 2 | 30Deg_2 | 133.6194 | 156.5891 | 333 | 1300 | 0.104 |  | 13.3268 | 10.52845 | 3331.334 | 1149.951879 | 0 | 1198.409
90 | 6 | N_6 | 116.7509 | 126.5904 | 333 | 1300 | 0.13 |  | 14.73108 | 11.20056 | 4543.006 | 1888.389745 | 0 | 1732.944
45 | 9 | 45Deg_9 | 130.9055 | 135.2303 | 333 | 1300 | 0.156 |  | 14.99738 | 11.42384 | 3583.895 | 1249.617239 | 0 | 1180.802
45 | 8 | 45Deg_8 | 120.865 | 164.8747 | 370 | 1300 | 0.104 |  | 14.15264 | 10.99506 | 3908.562 | 1529.9283 | 0 | 1549.144
60 | 3 | 30Deg_3 | 124.1723 | 167.8213 | 370 | 1300 | 0.13 |  | 14.26758 | 11.12281 | 4057.025 | 1278.973218 | 0 | 1365.85
90 | 8 | N_8 | 121.0761 | 166.9481 | 370 | 1300 | 0.156 |  | 13.27535 | 10.42083 | 4036.493 | 1611.06702 | 0 | 1433.754
90 | 3 | N_3 | 106.3642 | 106.7129 | 296 | 1560 | 0.104 |  | 13.56382 | 10.36862 | 4190.014 | 1642.617097 | 0 | 1570.399
45 | 6 | 45Deg_6 | 96.44887 | 103.6275 | 296 | 1560 | 0.13 |  | 13.66786 | 10.61352 | 3397.165 | 1059.571444 | 0 | 1311.907
60 | 1 | 30Deg_1 | 95.45909 | 99.43331 | 296 | 1560 | 0.156 |  | 13.54002 | 10.64281 | 4256.473 | 1780.682188 | 0 | 1190.303
45 | 1 | 45Deg_1 | 103.0692 | 115.9542 | 333 | 1560 | 0.104 |  | 13.88148 | 10.70872 | 4146.522 | 1464.680133 | 0 | 1471.447
60 | 4 | 30Deg_4 | 101.7978 | 128.4517 | 333 | 1560 | 0.13 |  | 12.91998 | 10.18366 | 3682.956 | 1196.77202 | 0 | 1389.862
90 | 7 | N_7 | 116.3362 | 121.3777 | 333 | 1560 | 0.156 |  | 13.61052 | 10.93994 | 3773.597 | 1525.273997 | 0 | 1437.034
45 | 3 | 45Deg_3 | 101.1833 | 135.8184 | 370 | 1560 | 0.104 |  | 14.45549 | 11.15035 | 4280.106 | 1634.344163 | 0 | 1698.095
60 | 6 | 30Deg_6 | 109.6094 | 137.7398 | 370 | 1560 | 0.13 |  | 13.40615 | 10.28695 | 3487.232 | 1098.808084 | 0 | 1128.764
45 | 5 | 45Deg_5 | 114.1596 | 136.977 | 370 | 1560 | 0.156 |  | 13.19235 | 10.59189 | 3601.899 | 1343.410157 | 0 | 1258.197