## Sheet
Degree | Part No. | Strip No. on part | Set No. | Laser Power (W) | Scanning Speed (mm/s) | Hatch Space (mm) | W_mean (µm) | D_mean (µm) | OT_mean (0-255) | Energy Density E=P/(v*h*t) (J/mm3) | W_mean (µm) | D_mean (µm) | MPM_mean (0-255)
45 | 2 | 3 | 1 | 185 | 715 | 0.117 | 94.96655 | 86.74331 | 23.78729 | 73.71546 | 94.96655 | 86.74331 | 1774.387
45 | 2 | 2 | 2 | 185 | 715 | 0.143 | 99.24299 | 76.47728 | 24.03464 | 60.31265 | 99.24299 | 76.47728 | 1611.661
45 | 2 | 1 | 3 | 185 | 845 | 0.117 | 87.15918 | 81.66265 | 20.34918 | 62.37462 | 87.15918 | 81.66265 | 1573.08
55 | 1 | 5 | 4 | 185 | 845 | 0.143 | 90.34254 | 72.03362 | 15.59726 | 51.03378 | 90.34254 | 72.03362 | 1627.078
55 | 1 | 4 | 5 | 185 | 975 | 0.117 | 85.54569 | 69.65712 | 16.33291 | 54.058 | 85.54569 | 69.65712 | 1714.14
55 | 1 | 3 | 6 | 185 | 975 | 0.143 | 80.56403 | 72.12605 | 13.56484 | 44.22927 | 80.56403 | 72.12605 | 1786.723
55 | 1 | 2 | 7 | 185 | 1105 | 0.117 | 79.15237 | 66.4669 | 12.37705 | 47.69824 | 79.15237 | 66.4669 | 1715.489
55 | 1 | 1 | 8 | 185 | 1105 | 0.143 | 75.20135 | 70.04946 | 10.19308 | 39.02583 | 75.20135 | 70.04946 | 1561.805
45 | 1 | 5 | 9 | 185 | 1235 | 0.117 | 82.86347 | 70.81282 | 9.031757 | 42.67737 | 82.86347 | 70.81282 | 1850.045
45 | 1 | 4 | 10 | 185 | 1235 | 0.143 | 75.67438 | 64.74966 | 8.181401 | 34.91785 | 75.67438 | 64.74966 | 1893.616
45 | 1 | 3 | 11 | 185 | 1365 | 0.117 | 69.52139 | 59.33115 | 8.458221 | 38.61286 | 69.52139 | 59.33115 | 1840.379
85 | 4 | 5 | 12 | 185 | 1365 | 0.143 | 65.22732 | 74.01962 | 6.735088 | 31.59234 | 65.22732 | 74.01962 | 1630.057
85 | 4 | 4 | 13 | 185 | 1495 | 0.117 | 58.81354 | 56.19155 | 7.062284 | 35.25522 | 58.81354 | 56.19155 | 1591.723
85 | 4 | 3 | 14 | 185 | 1495 | 0.143 | 66.4755 | 60.83913 | 6.262931 | 28.84518 | 66.4755 | 60.83913 | 1565.242
85 | 4 | 2 | 15 | 185 | 1625 | 0.117 | 69.05669 | 68.7268 | 6.181897 | 32.4348 | 69.05669 | 68.7268 | 1441.203
85 | 4 | 1 | 16 | 185 | 1625 | 0.143 | 71.61807 | 71.46023 | 5.238806 | 26.53756 | 71.61807 | 71.46023 | 1448.327
45 | 6 | 5 | 17 | 185 | 1755 | 0.117 | 73.06866 | 73.78383 | 8.040932 | 30.03222 | 73.06866 | 73.78383 | 1395.636
75 | 4 | 5 | 18 | 185 | 1755 | 0.143 | 57.9772 | 52.77044 | 8.40498 | 24.57182 | 57.9772 | 52.77044 | 1422.051
45 | 6 | 4 | 19 | 222 | 715 | 0.117 | 94.03393 | 86.6462 | 26.26448 | 88.45855 | 94.03393 | 86.6462 | 1513.549
75 | 4 | 4 | 20 | 222 | 715 | 0.143 | 110.4059 | 122.2219 | 26.42775 | 72.37518 | 110.4059 | 122.2219 | 1404.768
45 | 6 | 3 | 21 | 222 | 845 | 0.117 | 92.96924 | 77.4772 | 27.13867 | 74.84954 | 92.96924 | 77.4772 | 1508.032
75 | 4 | 3 | 22 | 222 | 845 | 0.143 | 99.15455 | 99.23395 | 23.35073 | 61.24053 | 99.15455 | 99.23395 | 1528.714
45 | 6 | 2 | 23 | 222 | 975 | 0.117 | 83.67287 | 74.30306 | 24.53238 | 64.8696 | 83.67287 | 74.30306 | 1467.532
75 | 4 | 2 | 24 | 222 | 975 | 0.143 | 108.3141 | 101.1441 | 18.74348 | 53.07513 | 108.3141 | 101.1441 | 1549.727
45 | 6 | 1 | 25 | 222 | 1105 | 0.117 | 69.19046 | 67.68242 | 18.88224 | 57.23789 | 69.19046 | 67.68242 | 1403.64
75 | 4 | 1 | 26 | 222 | 1105 | 0.143 | 90.29605 | 90.18834 | 13.14189 | 46.831 | 90.29605 | 90.18834 | 1569.07
85 | 3 | 5 | 27 | 222 | 1235 | 0.117 | 86.02914 | 84.98822 | 11.45624 | 51.21284 | 86.02914 | 84.98822 | 1403.602
85 | 3 | 4 | 28 | 222 | 1235 | 0.143 | 81.90744 | 80.7575 | 9.878897 | 41.90142 | 81.90744 | 80.7575 | 1400.096
85 | 3 | 3 | 29 | 222 | 1365 | 0.117 | 86.43957 | 87.6607 | 10.11298 | 46.33543 | 86.43957 | 87.6607 | 1420.824
85 | 3 | 2 | 30 | 222 | 1365 | 0.143 | 94.0366 | 94.79001 | 9.028245 | 37.91081 | 94.0366 | 94.79001 | 1418.838
85 | 3 | 1 | 31 | 222 | 1495 | 0.117 | 81.45984 | 79.64878 | 8.638737 | 42.30626 | 81.45984 | 79.64878 | 1453.443
65 | 4 | 5 | 32 | 222 | 1495 | 0.143 | 81.77319 | 71.70203 | 7.121727 | 34.61422 | 81.77319 | 71.70203 | 1418.786
65 | 4 | 4 | 33 | 222 | 1625 | 0.117 | 78.35013 | 87.42817 | 7.882143 | 38.92176 | 78.35013 | 87.42817 | 1541.603
65 | 4 | 3 | 34 | 222 | 1625 | 0.143 | 72.84336 | 74.14808 | 6.534286 | 31.84508 | 72.84336 | 74.14808 | 1555.201
65 | 4 | 2 | 35 | 222 | 1755 | 0.117 | 75.78213 | 65.61106 | 7.135387 | 36.03867 | 75.78213 | 65.61106 | 1461.523
65 | 4 | 1 | 36 | 222 | 1755 | 0.143 | 73.59593 | 79.49334 | 5.80659 | 29.48618 | 73.59593 | 79.49334 | 1392.811
45 | 5 | 5 | 37 | 259 | 715 | 0.117 | 133.7485 | 167.8203 | 29.16667 | 103.2016 | 133.7485 | 167.8203 | 1594.008
75 | 3 | 5 | 38 | 259 | 715 | 0.143 | 131.9767 | 157.2577 | 28.09732 | 84.43771 | 131.9767 | 157.2577 | 1474.993
45 | 5 | 4 | 39 | 259 | 845 | 0.117 | #REF! | #REF! | 30.14294 | 87.32447 | 133.2502 | 140.2468 | 1575.332
75 | 3 | 4 | 40 | 259 | 845 | 0.143 | 115.4468 | 129.1137 | 25.91565 | 71.44729 | 115.4468 | 129.1137 | 1456.209
45 | 5 | 3 | 41 | 259 | 975 | 0.117 | 124.6697 | 139.2066 | 28.00986 | 75.6812 | 124.6697 | 139.2066 | 1489.579
75 | 2 | 5 | 42 | 259 | 975 | 0.143 | 100.8782 | 131.8046 | 17.58418 | 61.92098 | 100.8782 | 131.8046 | 1650.152
45 | 4 | 4 | 43 | 259 | 1105 | 0.117 | 109.485 | 121.4375 | 17.49787 | 66.77753 | 109.485 | 121.4375 | 1479.43
75 | 2 | 4 | 44 | 259 | 1105 | 0.143 | 104.0027 | 131.9911 | 15.51276 | 54.63616 | 104.0027 | 131.9911 | 1573.931
45 | 4 | 3 | 45 | 259 | 1235 | 0.117 | 97.45873 | 94.13641 | 16.2146 | 59.74832 | 97.45873 | 94.13641 | 1666.712
75 | 2 | 3 | 46 | 259 | 1235 | 0.143 | 91.99484 | 114.4096 | 12.32404 | 48.88499 | 91.99484 | 114.4096 | 1587.456
45 | 4 | 2 | 47 | 259 | 1365 | 0.117 | 94.61756 | 116.5907 | 14.21563 | 54.058 | 94.61756 | 116.5907 | 1671.256
75 | 2 | 2 | 48 | 259 | 1365 | 0.143 | 85.93297 | 86.09868 | 10.21386 | 44.22927 | 85.93297 | 86.09868 | 1579.982
45 | 4 | 1 | 49 | 259 | 1495 | 0.117 | 88.27278 | 93.92846 | 10.75348 | 49.35731 | 88.27278 | 93.92846 | 1710.459
75 | 2 | 1 | 50 | 259 | 1495 | 0.143 | 80.18181 | 81.44038 | 8.537349 | 40.38325 | 80.18181 | 81.44038 | 1520.907
55 | 3 | 5 | 51 | 259 | 1625 | 0.117 | 85.72658 | 100.1995 | 8.194293 | 45.40872 | 85.72658 | 100.1995 | 1659.174
45 | 1 | 1 | 52 | 259 | 1625 | 0.143 | 93.32039 | 72.34844 | 7.289189 | 37.15259 | 93.32039 | 72.34844 | 1679.755
45 | 1 | 2 | 53 | 259 | 1755 | 0.117 | 87.10005 | 81.23186 | 7.998652 | 42.04511 | 87.10005 | 81.23186 | 1747.012
55 | 3 | 4 | 54 | 259 | 1755 | 0.143 | 88.96771 | 112.4843 | 7.680631 | 34.40055 | 88.96771 | 112.4843 | 1638.616
85 | 1 | 5 | 55 | 296 | 715 | 0.117 | 147.1955 | 204.2864 | 27.97157 | 117.9447 | 147.1955 | 204.2864 | 1762.065
55 | 3 | 3 | 56 | 296 | 715 | 0.143 | 148.0963 | 232.6258 | 25.18392 | 96.50024 | 148.0963 | 232.6258 | 1591.182
85 | 1 | 4 | 57 | 296 | 845 | 0.117 | 130.3829 | 175.1027 | 28.57946 | 99.79939 | 130.3829 | 175.1027 | 1707.617
55 | 3 | 2 | 58 | 296 | 845 | 0.143 | 148.0755 | 206.3428 | 23.53744 | 81.65405 | 148.0755 | 206.3428 | 1487.839
85 | 1 | 3 | 59 | 296 | 975 | 0.117 | 128.8223 | 151.4786 | 25.67937 | 86.4928 | 128.8223 | 151.4786 | 1580.027
55 | 3 | 1 | 60 | 296 | 975 | 0.143 | 142.9543 | 181.383 | 18.894 | 70.76684 | 142.9543 | 181.383 | 1484.646
85 | 1 | 2 | 61 | 296 | 1105 | 0.117 | 125.4762 | 130.7146 | 21.56443 | 76.31718 | 125.4762 | 130.7146 | 1529.481
85 | 1 | 1 | 62 | 296 | 1105 | 0.143 | 116.2953 | 125.6817 | 16.46158 | 62.44133 | 116.2953 | 125.6817 | 1523.566
65 | 2 | 5 | 63 | 296 | 1235 | 0.117 | 101.8745 | 104.6265 | 15.27567 | 68.28379 | 101.8745 | 104.6265 | 1482.675
65 | 2 | 4 | 64 | 296 | 1235 | 0.143 | 107.4856 | 122.7736 | 14.24022 | 55.86856 | 107.4856 | 122.7736 | 1519.031
65 | 2 | 3 | 65 | 296 | 1365 | 0.117 | 103.287 | 120.8713 | 13.7172 | 61.78057 | 103.287 | 120.8713 | 1634.703
65 | 2 | 2 | 66 | 296 | 1365 | 0.143 | 97.32136 | 117.3838 | 11.35941 | 50.54774 | 97.32136 | 117.3838 | 1627.309
65 | 2 | 1 | 67 | 296 | 1495 | 0.117 | 93.71428 | 112.6569 | 11.05807 | 56.40835 | 93.71428 | 112.6569 | 1483.817
45 | 3 | 5 | 68 | 296 | 1495 | 0.143 | 98.29867 | 95.23267 | 9.643577 | 46.15229 | 98.29867 | 95.23267 | 1548.572
75 | 1 | 5 | 69 | 296 | 1625 | 0.117 | 90.08755 | 101.9636 | 9.193645 | 51.89568 | 90.08755 | 101.9636 | 1529.315
45 | 3 | 4 | 70 | 296 | 1625 | 0.143 | 105.7916 | 112.3194 | 8.926667 | 42.4601 | 105.7916 | 112.3194 | 1521.654
75 | 1 | 4 | 71 | 296 | 1755 | 0.117 | 91.70754 | 117.1887 | 9.013822 | 48.05156 | 91.70754 | 117.1887 | 1618.109
45 | 3 | 3 | 72 | 296 | 1755 | 0.143 | 97.7539 | 115.4286 | 8.174433 | 39.31491 | 97.7539 | 115.4286 | 1530.695
75 | 1 | 3 | 73 | 333 | 715 | 0.117 | 154.1945 | 234.2549 | 27.83097 | 132.6878 | 154.1945 | 234.2549 | 1679.93
45 | 3 | 2 | 74 | 333 | 715 | 0.143 | 193.7262 | 262.6667 | 22.49611 | 108.5628 | 193.7262 | 262.6667 | 1604.826
75 | 1 | 2 | 75 | 333 | 845 | 0.117 | 139.4426 | 215.0021 | 27.40348 | 112.2743 | 139.4426 | 215.0021 | 1529.699
45 | 3 | 1 | 76 | 333 | 845 | 0.143 | 178.8136 | 240.5119 | 21.07759 | 91.8608 | 178.8136 | 240.5119 | 1661.342
75 | 1 | 1 | 77 | 333 | 975 | 0.117 | 128.842 | 184.0033 | 23.23893 | 97.3044 | 128.842 | 184.0033 | 1501.321
55 | 2 | 5 | 78 | 333 | 975 | 0.143 | 111.2665 | 145.7806 | 19.68337 | 79.61269 | 111.2665 | 145.7806 | 1618.884
55 | 2 | 4 | 79 | 333 | 1105 | 0.117 | 84.21788 | 115.3137 | 21.06174 | 85.85683 | 84.21788 | 115.3137 | 1711.31
55 | 2 | 3 | 80 | 333 | 1105 | 0.143 | 95.14654 | 125.0403 | 17.06601 | 70.2465 | 95.14654 | 125.0403 | 1695.733
55 | 2 | 2 | 81 | 333 | 1235 | 0.117 | 80.31512 | 107.9668 | 16.76406 | 76.81927 | 80.31512 | 107.9668 | 1564.729
55 | 2 | 1 | 82 | 333 | 1235 | 0.143 | 83.96539 | 114.5533 | 13.1956 | 62.85213 | 83.96539 | 114.5533 | 1539.765
65 | 1 | 5 | 83 | 333 | 1365 | 0.117 | 108.8005 | 132.0914 | 14.16233 | 69.50315 | 108.8005 | 132.0914 | 1631.818
65 | 1 | 4 | 84 | 333 | 1365 | 0.143 | 103.2755 | 118.3914 | 12.3029 | 56.86621 | 103.2755 | 118.3914 | 1663.894
65 | 1 | 3 | 85 | 333 | 1495 | 0.117 | 123.1294 | 129.1681 | 13.01419 | 63.45939 | 123.1294 | 129.1681 | 1688.656
65 | 1 | 2 | 86 | 333 | 1495 | 0.143 | 110.2122 | 111.9718 | 10.80136 | 51.92132 | 110.2122 | 111.9718 | 1695.116
65 | 1 | 1 | 87 | 333 | 1625 | 0.117 | 93.36998 | 96.21922 | 10.92082 | 58.38264 | 93.36998 | 96.21922 | 1680.093
45 | 2 | 5 | 88 | 333 | 1625 | 0.143 | 91.50653 | 116.2807 | 9.657702 | 47.76762 | 91.50653 | 116.2807 | 1602.918
45 | 2 | 4 | 89 | 333 | 1755 | 0.117 | 89.64512 | 94.55328 | 10.68067 | 54.058 | 89.64512 | 94.55328 | 1594.376
75 | 3 | 3 | 90 | 333 | 1755 | 0.143 | 98.50541 | 110.6067 | 12.90416 | 44.22927 | 98.50541 | 110.6067 | 1629.288
45 | 5 | 2 | 91 | 370 | 715 | 0.117 | 198.5603 | 294.9098 | 33.89134 | 147.4309 | 198.5603 | 294.9098 | 1425.366
75 | 3 | 2 | 92 | 370 | 715 | 0.143 | 160.8668 | 296.5316 | 23.60878 | 120.6253 | 160.8668 | 296.5316 | 1546.989
45 | 5 | 1 | 93 | 370 | 845 | 0.117 | 201.9419 | 260.03 | 29.69249 | 124.7492 | 201.9419 | 260.03 | 1433.303
75 | 3 | 1 | 94 | 370 | 845 | 0.143 | 160.8405 | 272.8044 | 21.45843 | 102.0676 | 160.8405 | 272.8044 | 1485.118
55 | 4 | 5 | 95 | 370 | 975 | 0.117 | 176.8652 | 268.3675 | 20.06857 | 108.116 | 176.8652 | 268.3675 | 1537.328
55 | 4 | 4 | 96 | 370 | 975 | 0.143 | 158.6962 | 235.8097 | 18.97973 | 88.45855 | 158.6962 | 235.8097 | 1400.341
85 | 2 | 5 | 97 | 370 | 1105 | 0.117 | 130.1698 | 193.5552 | 17.11451 | 95.39648 | 130.1698 | 193.5552 | 1476.719
55 | 4 | 3 | 98 | 370 | 1105 | 0.143 | 134.8436 | 189.5731 | 16.64281 | 78.05166 | 134.8436 | 189.5731 | 1381.872
85 | 2 | 4 | 99 | 370 | 1235 | 0.117 | 116.6636 | 146.1204 | 16.21823 | 85.35474 | 116.6636 | 146.1204 | 1588.183
55 | 4 | 2 | 100 | 370 | 1235 | 0.143 | 116.1411 | 168.5831 | 14.73272 | 69.8357 | 116.1411 | 168.5831 | 1394.953
85 | 2 | 3 | 101 | 370 | 1365 | 0.117 | 105.226 | 147.4934 | 15.1609 | 77.22572 | 105.226 | 147.4934 | 1580.879
55 | 4 | 1 | 102 | 370 | 1365 | 0.143 | 107.9316 | 125.5321 | 12.51199 | 63.18468 | 107.9316 | 125.5321 | 1364.816
85 | 2 | 2 | 103 | 370 | 1495 | 0.117 | 99.55815 | 160.066 | 13.7524 | 70.51044 | 99.55815 | 160.066 | 1608.569
85 | 2 | 1 | 104 | 370 | 1495 | 0.143 | 98.30135 | 146.2714 | 12.10457 | 57.69036 | 98.30135 | 146.2714 | 1521.467
65 | 3 | 5 | 105 | 370 | 1625 | 0.117 | 116.4395 | 130.0944 | 12.29707 | 64.8696 | 116.4395 | 130.0944 | 1496.599
65 | 3 | 4 | 106 | 370 | 1625 | 0.143 | 103.3786 | 123.9349 | 11.02908 | 53.07513 | 103.3786 | 123.9349 | 1634.019
65 | 3 | 3 | 107 | 370 | 1755 | 0.117 | 106.0348 | 113.1863 | 11.7261 | 60.06445 | 106.0348 | 113.1863 | 1684.213
65 | 3 | 2 | 108 | 370 | 1755 | 0.143 | 97.33078 | 123.7049 | 10.98144 | 49.14364 | 97.33078 | 123.7049 | 1547.06
65 | 3 | 1 | 109 | 370 | 1300 | 0.13 | 111.9619 | 151.703125 | 14.95599 | 72.9783 | 111.9619 | 151.703125 | 1478.513
45 | 4 | 5 | 110 | 370 | 1300 | 0.13 | 118.8984 | 162.4158 | 14.89496 | 72.9783 | 118.8984 | 162.4158 | 1504.909