## Sheet
Deg | No. | No. Part | W_mean (µm) | D_mean (µm) | Laser Power (W) | Scanning Speed (mm/s) | Hatch Space (mm) | Energy (J) E=p/(v*h*t) | OT_Int (0-255) | OT_max (0-255) | MPM_on (0-255) | MPM_off (0-255) | optim_on (0-255) | optim_off (0-255) | Calib_on | Calib_off
90 | 1 | N_1 | 138.7394731 | 137.866105 | 296 | 1040 | 0.104 | 2.736686391 | 12.99953 | 10.11048 | 172.003 | 181.1087 | 172.8863 | 175.6893 | 9.566262 | 9.911985
90 | 9 | N_9 | 139.9506588 | 176.4064037 | 296 | 1040 | 0.13 | 2.189349112 | 12.70874 | 10.30733 | 147.4367 | 150.1269 | 146.714 | 147.0449 | 9.662746 | 9.816923
45 | 4 | 45Deg_4 | 147.5335798 | 166.9784151 | 296 | 1040 | 0.156 | 1.824457594 | 12.59099 | 10.17609 | 128.1838 | 140.2912 | 126.5057 | 135.9611 | 9.742935 | 9.921618
60 | 9 | 30Deg_9 | 153.783419 | 175.0841236 | 333 | 1040 | 0.104 | 3.078772189 | 16.14605 | 11.77574 | 98.94864 | 129.0425 | 97.37541 | 124.2573 | 9.770735 | 9.985671
90 | 4 | N_4 | 148.0448753 | 193.8382249 | 333 | 1040 | 0.13 | 2.463017751 | 12.84615 | 10.21107 | 166.8709 | 163.7144 | 165.0873 | 160.1319 | 9.719265 | 9.830499
45 | 7 | 45Deg_7 | 141.446262 | 206.5258568 | 333 | 1040 | 0.156 | 2.052514793 | 13.47593 | 10.60607 | 144.2533 | 156.2093 | 144.2918 | 150.4115 | 9.612817 | 9.986022
45 | 2 | 45Deg_2 | 155.31871 | 237.6352996 | 370 | 1040 | 0.104 | 3.420857988 | 13.081 | 10.69353 | 158.1104 | 160.9159 | 156.1662 | 157.5923 | 9.735091 | 9.818171
60 | 5 | 30Deg_5 | 177.6788226 | 209.0559851 | 370 | 1040 | 0.13 | 2.736686391 | 13.98064 | 10.96149 | 96.6347 | 123.4901 | 96.06475 | 120.288 | 9.672433 | 9.871351
90 | 5 | N_5 | 149.0775086 | 188.4262733 | 370 | 1040 | 0.156 | 2.280571992 | 13.25881 | 10.42684 | 179.1886 | 172.5438 | 177.3574 | 167.7147 | 9.714661 | 9.892247
60 | 7 | 30Deg_7 | 110.3110561 | 125.4237597 | 296 | 1300 | 0.104 | 2.189349112 | 13.31899 | 10.66172 | 118.9488 | 128.2033 | 114.1341 | 123.7485 | 8.016805 | 7.969221
90 | 2 | N_2 | 132.4483601 | 130.2848657 | 296 | 1300 | 0.13 | 1.75147929 | 12.54669 | 9.871376 | 163.3758 | 165.6486 | 163.5014 | 163.0378 | 7.6864 | 7.815489
60 | 8 | 30Deg_8 | 105.6349543 | 107.8147208 | 296 | 1300 | 0.156 | 1.459566075 | 12.72994 | 9.752553 | 123.1162 | 135.8367 | 126.0081 | 133.5784 | 7.515771 | 7.822358
60 | 2 | 30Deg_2 | 133.6194311 | 156.5890879 | 333 | 1300 | 0.104 | 2.463017751 | 12.89326 | 10.17564 | 115.5033 | 130.8844 | 118.2096 | 127.2166 | 7.516201 | 7.914089
90 | 6 | N_6 | 116.7508627 | 126.5903548 | 333 | 1300 | 0.13 | 1.970414201 | 13.34315 | 10.7871 | 190.7332 | 185.6012 | 189.5782 | 178.4296 | 7.739171 | 8.001483
45 | 9 | 45Deg_9 | 130.9055188 | 135.2302779 | 333 | 1300 | 0.156 | 1.642011834 | 13.59158 | 11.00664 | 113.4927 | 131.8752 | 113.4909 | 126.9298 | 7.692431 | 7.992015
45 | 8 | 45Deg_8 | 120.8650329 | 164.8746561 | 370 | 1300 | 0.104 | 2.736686391 | 13.2812 | 10.52389 | 156.3631 | 166.7588 | 153.8936 | 161.1048 | 7.815744 | 7.962272
60 | 3 | 30Deg_3 | 124.1723225 | 167.821341 | 370 | 1300 | 0.13 | 2.189349112 | 14.03364 | 10.82057 | 132.7268 | 149.7414 | 135.3754 | 145.9354 | 7.541806 | 7.892924
90 | 8 | N_8 | 121.0760973 | 166.9481467 | 370 | 1300 | 0.156 | 1.824457594 | 12.52164 | 10.2005 | 144.3999 | 152.8217 | 142.4489 | 146.9819 | 7.797666 | 7.997933
90 | 3 | N_3 | 106.3641907 | 106.7129126 | 296 | 1560 | 0.104 | 1.824457594 | 12.70049 | 9.941206 | 163.8182 | 161.8115 | 161.2858 | 156.3556 | 6.510906 | 6.633937
45 | 6 | 45Deg_6 | 96.4488746 | 103.6274653 | 296 | 1560 | 0.13 | 1.459566075 | 13.0248 | 10.3139 | 133.3959 | 140.8943 | 133.0839 | 136.9395 | 6.425286 | 6.595381
60 | 1 | 30Deg_1 | 95.45908518 | 99.43330637 | 296 | 1560 | 0.156 | 1.216305062 | 13.02145 | 10.3619 | 117.1751 | 129.6952 | 117.5892 | 127.1492 | 6.387679 | 6.538614
45 | 1 | 45Deg_1 | 103.0692106 | 115.9541672 | 333 | 1560 | 0.104 | 2.052514793 | 12.56324 | 10.26422 | 149.4436 | 157.722 | 149.5704 | 154.4772 | 6.404822 | 6.544906
60 | 4 | 30Deg_4 | 101.7977512 | 128.4516827 | 333 | 1560 | 0.13 | 1.642011834 | 12.36502 | 9.97248 | 133.865 | 154.942 | 134.9667 | 150.8868 | 6.357931 | 6.582538
90 | 7 | N_7 | 116.3361701 | 121.3776968 | 333 | 1560 | 0.156 | 1.368343195 | 12.99549 | 10.44345 | 145.8293 | 160.6973 | 144.7107 | 154.311 | 6.459811 | 6.67555
45 | 3 | 45Deg_3 | 101.1833204 | 135.818376 | 370 | 1560 | 0.104 | 2.280571992 | 13.36604 | 10.84914 | 169.5222 | 171.7427 | 168.1512 | 165.7936 | 6.462525 | 6.640273
60 | 6 | 30Deg_6 | 109.6094489 | 137.7398219 | 370 | 1560 | 0.13 | 1.824457594 | 12.64043 | 10.0607 | 102.3927 | 119.794 | 103.047 | 117.5236 | 6.369555 | 6.534097
45 | 5 | 45Deg_5 | 114.1595554 | 136.9770178 | 370 | 1560 | 0.156 | 1.520381328 | 12.80564 | 10.13499 | 125.8049 | 135.2281 | 127.2666 | 132.1513 | 6.33663 | 6.559507