## Sheet
Deg | No. | No. Part | W_mean (µm) | D_mean (µm) | Laser Power (W) | Scanning Speed (mm/s) | Hatch Space (mm) | Energy (J) E=p/(v*h*t) | OT_Int (0-255) | OT_max (0-255) | MPM_on (0-255) | MPM_off (0-255) | optim_on (0-255) | optim_off (0-255) | Calib_on | Calib_off | OT_mean | MPM_mean
90 | 1 | N_1 | 138.7394731 | 137.866105 | 296 | 1040 | 0.104 | 2.736686391 | 13.66138836 | 10.60576118 | 4507.560183 | 1627.799231 | 4613.787759 | 2079.648256 | 9.394001 | 7.526232 | 12.99953 | 0
90 | 9 | N_9 | 139.9506588 | 176.4064037 | 296 | 1040 | 0.13 | 2.189349112 | 13.54035088 | 10.59851677 | 4010.204714 | 1439.896157 | 3683.075823 | 1466.962872 | 10.46942 | 9.437973 | 12.70874 | 0
45 | 4 | 45Deg_4 | 147.5335798 | 166.9784151 | 296 | 1040 | 0.156 | 1.824457594 | 13.41041222 | 10.48263655 | 3840.833966 | 1288.432248 | 3742.680961 | 1405.754183 | 9.867551 | 8.8129 | 12.59099 | 0
60 | 9 | 30Deg_9 | 153.783419 | 175.0841236 | 333 | 1040 | 0.104 | 3.078772189 | 17.91572519 | 12.38208955 | 3751.519685 | 1116.374173 | 3415.848727 | 1069.884651 | 10.56028 | 10.0332 | 16.14605 | 0
90 | 4 | N_4 | 148.0448753 | 193.8382249 | 333 | 1040 | 0.13 | 2.463017751 | 13.495035 | 10.73730268 | 4237.120736 | 1595.801789 | 3947.368772 | 1669.876806 | 10.32119 | 9.18885 | 12.84615 | 0
45 | 7 | 45Deg_7 | 141.446262 | 206.5258568 | 333 | 1040 | 0.156 | 2.052514793 | 14.14610975 | 10.88190955 | 4126.74047 | 1430.484153 | 4137.358511 | 1505.755543 | 9.590708 | 9.13472 | 13.47593 | 0
45 | 2 | 45Deg_2 | 155.31871 | 237.6352996 | 370 | 1040 | 0.104 | 3.420857988 | 14.23798701 | 11.10330719 | 4208.777882 | 1532.113626 | 4190.014199 | 1642.617097 | 9.658444 | 8.968531 | 13.081 | 0
60 | 5 | 30Deg_5 | 177.6788226 | 209.0559851 | 370 | 1040 | 0.13 | 2.736686391 | 14.68731368 | 11.24995648 | 3589.94683 | 1065.008264 | 3397.165225 | 1059.571444 | 10.16104 | 9.664723 | 13.98064 | 0
90 | 5 | N_5 | 149.0775086 | 188.4262733 | 370 | 1040 | 0.156 | 2.280571992 | 14.25239923 | 10.83310603 | 4429.253552 | 1708.570234 | 4256.472949 | 1780.682188 | 10.0057 | 9.225992 | 13.25881 | 0
60 | 7 | 30Deg_7 | 110.3110561 | 125.4237597 | 296 | 1300 | 0.104 | 2.189349112 | 13.85065147 | 10.85230823 | 3595.60468 | 1191.781728 | 3480.637019 | 1107.39398 | 7.94639 | 8.278492 | 13.31899 | 0
90 | 2 | N_2 | 132.4483601 | 130.2848657 | 296 | 1300 | 0.13 | 1.75147929 | 13.11898734 | 10.20175291 | 4255.345806 | 1564.141591 | 3999.916711 | 1726.499227 | 8.183528 | 6.968934 | 12.54669 | 0
60 | 8 | 30Deg_8 | 105.6349543 | 107.8147208 | 296 | 1300 | 0.156 | 1.459566075 | 13.09589268 | 10.12636426 | 3787.661507 | 1251.323146 | 3860.391508 | 1227.958792 | 7.547384 | 7.838669 | 12.72994 | 0
60 | 2 | 30Deg_2 | 133.6194311 | 156.5890879 | 333 | 1300 | 0.104 | 2.463017751 | 13.32680277 | 10.528451 | 3657.50166 | 1198.408892 | 3331.333727 | 1149.951879 | 8.445455 | 8.016448 | 12.89326 | 0
90 | 6 | N_6 | 116.7508627 | 126.5903548 | 333 | 1300 | 0.13 | 1.970414201 | 14.7310789 | 11.2005631 | 4490.590857 | 1732.944305 | 4543.006119 | 1888.389745 | 7.603557 | 7.059105 | 13.34315 | 0
45 | 9 | 45Deg_9 | 130.9055188 | 135.2302779 | 333 | 1300 | 0.156 | 1.642011834 | 14.99737963 | 11.42383663 | 3701.056723 | 1180.802106 | 3583.894873 | 1249.617239 | 7.943779 | 7.2687 | 13.59158 | 0
45 | 8 | 45Deg_8 | 120.8650329 | 164.8746561 | 370 | 1300 | 0.104 | 2.736686391 | 14.15264443 | 10.99505626 | 4365.944232 | 1549.143944 | 4146.522307 | 1464.680133 | 8.099362 | 8.135901 | 13.2812 | 0
60 | 3 | 30Deg_3 | 124.1723225 | 167.821341 | 370 | 1300 | 0.13 | 2.189349112 | 14.26757591 | 11.12281 | 4069.047569 | 1365.849567 | 3682.956112 | 1196.77202 | 8.498707 | 8.779061 | 14.03364 | 0
90 | 8 | N_8 | 121.0760973 | 166.9481467 | 370 | 1300 | 0.156 | 1.824457594 | 13.27534581 | 10.42083333 | 4063.16459 | 1433.754081 | 3773.596602 | 1525.273997 | 8.282579 | 7.230752 | 12.52164 | 0
90 | 3 | N_3 | 106.3641907 | 106.7129126 | 296 | 1560 | 0.104 | 1.824457594 | 13.56381958 | 10.36861621 | 4212.429642 | 1570.398534 | 3758.041613 | 1593.881074 | 7.185326 | 6.315815 | 12.70049 | 0
45 | 6 | 45Deg_6 | 96.4488746 | 103.6274653 | 296 | 1560 | 0.13 | 1.459566075 | 13.66786005 | 10.61351761 | 3804.759688 | 1311.907131 | 3572.295993 | 1313.005187 | 6.827398 | 6.404896 | 13.0248 | 0
60 | 1 | 30Deg_1 | 95.45908518 | 99.43330637 | 296 | 1560 | 0.156 | 1.216305062 | 13.54001993 | 10.64280751 | 3623.273187 | 1190.302666 | 3353.593463 | 1140.833172 | 6.925738 | 6.688222 | 13.02145 | 0
45 | 1 | 45Deg_1 | 103.0692106 | 115.9541672 | 333 | 1560 | 0.104 | 2.052514793 | 13.88148148 | 10.70872483 | 4144.646276 | 1471.446865 | 3908.561926 | 1529.9283 | 6.797448 | 6.165225 | 12.56324 | 0
60 | 4 | 30Deg_4 | 101.7977512 | 128.4516827 | 333 | 1560 | 0.13 | 1.642011834 | 12.91998012 | 10.18366303 | 4204.636102 | 1389.861692 | 4057.024866 | 1278.973218 | 6.643488 | 6.966033 | 12.36502 | 0
90 | 7 | N_7 | 116.3361701 | 121.3776968 | 333 | 1560 | 0.156 | 1.368343195 | 13.61052463 | 10.93994149 | 4168.824596 | 1437.033671 | 4036.492667 | 1611.06702 | 6.62041 | 5.717797 | 12.99549 | 0
45 | 3 | 45Deg_3 | 101.1833204 | 135.818376 | 370 | 1560 | 0.104 | 2.280571992 | 14.45549227 | 11.15034553 | 4524.428521 | 1698.095378 | 4280.106334 | 1634.344163 | 6.776174 | 6.660303 | 13.36604 | 0
60 | 6 | 30Deg_6 | 109.6094489 | 137.7398219 | 370 | 1560 | 0.13 | 1.824457594 | 13.40615335 | 10.28695356 | 3620.489562 | 1128.763501 | 3487.231563 | 1098.808084 | 6.655212 | 6.585011 | 12.64043 | 0
45 | 5 | 45Deg_5 | 114.1595554 | 136.9770178 | 370 | 1560 | 0.156 | 1.520381328 | 13.19235151 | 10.59188544 | 3720.808396 | 1258.197054 | 3601.898711 | 1343.410157 | 6.621879 | 6.003651 | 12.80564 | 0