## DOE 20% Settings
Testing set | No. part | No. set | Hatch InFill |  |  |  | UpSkin |  |  |  | DownSkin |  |  |  | Contour 1 | [8 empty] | Contour 2 | [8 empty] | Edge
[15 empty] | Offset (mm) | Thickness (layers) | Corridor (mm) | Std. Contour |  | Down Contour |  | OnPart Contour |  | Offset (mm) | Thickness (layers) | Corridor (mm) | Std. Contour |  | Down Contour |  | OnPart Contour |  | Off
|  |  | Laser Power (W) | Scanning Speed (mm/s) | Hatch Space (mm) | Energy (J) E=p/(v*h*t) | UpSkin Thickness (layers) | Laser Power (W) | Scanning Speed (mm/s) | Hatch Space (mm) | DownSkin Thickness (layers) | Laser Power (W) | Scanning Speed (mm/s) | Hatch Space (mm) |  |  |  | Laser Power (W) | Scanning Speed (mm/s) | Laser Power (W) | Scanning Speed (mm/s) | Laser Power (W) | Scanning Speed (mm/s) |  |  |  | Laser Power (W) | Scanning Speed (mm/s) | Laser Power (W) | Scanning Speed (mm/s) | Laser Power (W) | Scanning Speed (mm/s)
Top layer 20% variation | N_1 | 1 | 296 | 1040 | 0.104 | 2.736686 | 3 | 296 | 1040 | 0.104 | 2 | 296 | 1040 | 0.104 | 0.02 | 2 | 0.04 | 80 | 900 | 60 | 500 | 80 | 900 | 0 | 2 | 0.04 | 85 | 900 | 70 | 400 | 85 | 900
| N_9 | 2 | 296 | 1040 | 0.13 | 2.189349 | 3 | 296 | 1040 | 0.13 | 2 | 296 | 1040 | 0.13 | 0.02 | 2 | 0.04 | 80 | 900 | 60 | 500 | 80 | 900 | 0 | 2 | 0.04 | 85 | 900 | 70 | 400 | 85 | 900
| 45Deg_4 | 3 | 296 | 1040 | 0.156 | 1.824458 | 3 | 296 | 1040 | 0.156 | 2 | 296 | 1040 | 0.156 | 0.02 | 2 | 0.04 | 80 | 900 | 60 | 500 | 80 | 900 | 0 | 2 | 0.04 | 85 | 900 | 70 | 400 | 85 | 900
| 30Deg_7 | 4 | 296 | 1300 | 0.104 | 2.189349 | 3 | 296 | 1300 | 0.104 | 2 | 296 | 1300 | 0.104 | 0.02 | 2 | 0.04 | 80 | 900 | 60 | 500 | 80 | 900 | 0 | 2 | 0.04 | 85 | 900 | 70 | 400 | 85 | 900
| N_2 | 5 | 296 | 1300 | 0.13 | 1.751479 | 3 | 296 | 1300 | 0.13 | 2 | 296 | 1300 | 0.13 | 0.02 | 2 | 0.04 | 80 | 900 | 60 | 500 | 80 | 900 | 0 | 2 | 0.04 | 85 | 900 | 70 | 400 | 85 | 900
| 30Deg_8 | 6 | 296 | 1300 | 0.156 | 1.459566 | 3 | 296 | 1300 | 0.156 | 2 | 296 | 1300 | 0.156 | 0.02 | 2 | 0.04 | 80 | 900 | 60 | 500 | 80 | 900 | 0 | 2 | 0.04 | 85 | 900 | 70 | 400 | 85 | 900
| N_3 | 7 | 296 | 1560 | 0.104 | 1.824458 | 3 | 296 | 1560 | 0.104 | 2 | 296 | 1560 | 0.104 | 0.02 | 2 | 0.04 | 80 | 900 | 60 | 500 | 80 | 900 | 0 | 2 | 0.04 | 85 | 900 | 70 | 400 | 85 | 900
| 45Deg_6 | 8 | 296 | 1560 | 0.13 | 1.459566 | 3 | 296 | 1560 | 0.13 | 2 | 296 | 1560 | 0.13 | 0.02 | 2 | 0.04 | 80 | 900 | 60 | 500 | 80 | 900 | 0 | 2 | 0.04 | 85 | 900 | 70 | 400 | 85 | 900
| 30Deg_1 | 9 | 296 | 1560 | 0.156 | 1.216305 | 3 | 296 | 1560 | 0.156 | 2 | 296 | 1560 | 0.156 | 0.02 | 2 | 0.04 | 80 | 900 | 60 | 500 | 80 | 900 | 0 | 2 | 0.04 | 85 | 900 | 70 | 400 | 85 | 900
| 30Deg_9 | 10 | 333 | 1040 | 0.104 | 3.078772 | 3 | 333 | 1040 | 0.104 | 2 | 333 | 1040 | 0.104 | 0.02 | 2 | 0.04 | 80 | 900 | 60 | 500 | 80 | 900 | 0 | 2 | 0.04 | 85 | 900 | 70 | 400 | 85 | 900
| N_4 | 11 | 333 | 1040 | 0.13 | 2.463018 | 3 | 333 | 1040 | 0.13 | 2 | 333 | 1040 | 0.13 | 0.02 | 2 | 0.04 | 80 | 900 | 60 | 500 | 80 | 900 | 0 | 2 | 0.04 | 85 | 900 | 70 | 400 | 85 | 900
| 45Deg_7 | 12 | 333 | 1040 | 0.156 | 2.052515 | 3 | 333 | 1040 | 0.156 | 2 | 333 | 1040 | 0.156 | 0.02 | 2 | 0.04 | 80 | 900 | 60 | 500 | 80 | 900 | 0 | 2 | 0.04 | 85 | 900 | 70 | 400 | 85 | 900
| 30Deg_2 | 13 | 333 | 1300 | 0.104 | 2.463018 | 3 | 333 | 1300 | 0.104 | 2 | 333 | 1300 | 0.104 | 0.02 | 2 | 0.04 | 80 | 900 | 60 | 500 | 80 | 900 | 0 | 2 | 0.04 | 85 | 900 | 70 | 400 | 85 | 900
| N_6 | 14 | 333 | 1300 | 0.13 | 1.970414 | 3 | 333 | 1300 | 0.13 | 2 | 333 | 1300 | 0.13 | 0.02 | 2 | 0.04 | 80 | 900 | 60 | 500 | 80 | 900 | 0 | 2 | 0.04 | 85 | 900 | 70 | 400 | 85 | 900
| 45Deg_9 | 15 | 333 | 1300 | 0.156 | 1.642012 | 3 | 333 | 1300 | 0.156 | 2 | 333 | 1300 | 0.156 | 0.02 | 2 | 0.04 | 80 | 900 | 60 | 500 | 80 | 900 | 0 | 2 | 0.04 | 85 | 900 | 70 | 400 | 85 | 900
| 45Deg_1 | 16 | 333 | 1560 | 0.104 | 2.052515 | 3 | 333 | 1560 | 0.104 | 2 | 333 | 1560 | 0.104 | 0.02 | 2 | 0.04 | 80 | 900 | 60 | 500 | 80 | 900 | 0 | 2 | 0.04 | 85 | 900 | 70 | 400 | 85 | 900
| 30Deg_4 | 17 | 333 | 1560 | 0.13 | 1.642012 | 3 | 333 | 1560 | 0.13 | 2 | 333 | 1560 | 0.13 | 0.02 | 2 | 0.04 | 80 | 900 | 60 | 500 | 80 | 900 | 0 | 2 | 0.04 | 85 | 900 | 70 | 400 | 85 | 900
| N_7 | 18 | 333 | 1560 | 0.156 | 1.368343 | 3 | 333 | 1560 | 0.156 | 2 | 333 | 1560 | 0.156 | 0.02 | 2 | 0.04 | 80 | 900 | 60 | 500 | 80 | 900 | 0 | 2 | 0.04 | 85 | 900 | 70 | 400 | 85 | 900
| 45Deg_2 | 19 | 370 | 1040 | 0.104 | 3.420858 | 3 | 370 | 1040 | 0.104 | 2 | 370 | 1040 | 0.104 | 0.02 | 2 | 0.04 | 80 | 900 | 60 | 500 | 80 | 900 | 0 | 2 | 0.04 | 85 | 900 | 70 | 400 | 85 | 900
| 30Deg_5 | 20 | 370 | 1040 | 0.13 | 2.736686 | 3 | 370 | 1040 | 0.13 | 2 | 370 | 1040 | 0.13 | 0.02 | 2 | 0.04 | 80 | 900 | 60 | 500 | 80 | 900 | 0 | 2 | 0.04 | 85 | 900 | 70 | 400 | 85 | 900
| N_5 | 21 | 370 | 1040 | 0.156 | 2.280572 | 3 | 370 | 1040 | 0.156 | 2 | 370 | 1040 | 0.156 | 0.02 | 2 | 0.04 | 80 | 900 | 60 | 500 | 80 | 900 | 0 | 2 | 0.04 | 85 | 900 | 70 | 400 | 85 | 900
| 45Deg_8 | 22 | 370 | 1300 | 0.104 | 2.736686 | 3 | 370 | 1300 | 0.104 | 2 | 370 | 1300 | 0.104 | 0.02 | 2 | 0.04 | 80 | 900 | 60 | 500 | 80 | 900 | 0 | 2 | 0.04 | 85 | 900 | 70 | 400 | 85 | 900
| 30Deg_3 | 23 | 370 | 1300 | 0.13 | 2.189349 | 3 | 370 | 1300 | 0.13 | 2 | 370 | 1300 | 0.13 | 0.02 | 2 | 0.04 | 80 | 900 | 60 | 500 | 80 | 900 | 0 | 2 | 0.04 | 85 | 900 | 70 | 400 | 85 | 900
| N_8 | 24 | 370 | 1300 | 0.156 | 1.824458 | 3 | 370 | 1300 | 0.156 | 2 | 370 | 1300 | 0.156 | 0.02 | 2 | 0.04 | 80 | 900 | 60 | 500 | 80 | 900 | 0 | 2 | 0.04 | 85 | 900 | 70 | 400 | 85 | 900
| 45Deg_3 | 25 | 370 | 1560 | 0.104 | 2.280572 | 3 | 370 | 1560 | 0.104 | 2 | 370 | 1560 | 0.104 | 0.02 | 2 | 0.04 | 80 | 900 | 60 | 500 | 80 | 900 | 0 | 2 | 0.04 | 85 | 900 | 70 | 400 | 85 | 900
| 30Deg_6 | 26 | 370 | 1560 | 0.13 | 1.824458 | 3 | 370 | 1560 | 0.13 | 2 | 370 | 1560 | 0.13 | 0.02 | 2 | 0.04 | 80 | 900 | 60 | 500 | 80 | 900 | 0 | 2 | 0.04 | 85 | 900 | 70 | 400 | 85 | 900
| 45Deg_5 | 27 | 370 | 1560 | 0.156 | 1.520381 | 3 | 370 | 1560 | 0.156 | 2 | 370 | 1560 | 0.156 | 0.02 | 2 | 0.04 | 80 | 900 | 60 | 500 | 80 | 900 | 0 | 2 | 0.04 | 85 | 900 | 70 | 400 | 85 | 900
Normal | 2 | 1 | 370 | 1300 | 0.13 |  | 3 | 288 | 800 | 0.21 | 2 | 272 | 920 | 0.21 | 0.02 | 1 | 0.015 | 68 | 720 | 56 | 320 | 68 | 720 | 0 | 1 | 0.015 | 68 | 720 | 56 | 320 | 68 | 720
| 7 | 2 | 370 | 1300 | 0.13 |  | 3 | 288 | 1000 | 0.21 | 2 | 272 | 1150 | 0.21 | 0.02 | 1 | 0.015 | 68 | 900 | 56 | 400 | 68 | 900 | 0 | 1 | 0.015 | 68 | 900 | 56 | 400 | 68 | 900
| 1 | 3 | 370 | 1300 | 0.13 |  | 3 | 288 | 1200 | 0.21 | 2 | 272 | 1380 | 0.21 | 0.02 | 1 | 0.015 | 68 | 1080 | 56 | 480 | 68 | 1080 | 0 | 1 | 0.015 | 68 | 1080 | 56 | 480 | 68 | 1080
| 9 | 4 | 370 | 1300 | 0.13 |  | 3 | 324 | 800 | 0.21 | 2 | 306 | 920 | 0.21 | 0.02 | 1 | 0.015 | 85 | 720 | 70 | 320 | 85 | 720 | 0 | 1 | 0.015 | 85 | 720 | 70 | 320 | 85 | 720
| 8 | 5 | 370 | 1300 | 0.13 |  | 3 | 324 | 1000 | 0.21 | 2 | 306 | 1150 | 0.21 | 0.02 | 1 | 0.015 | 85 | 900 | 70 | 400 | 85 | 900 | 0 | 1 | 0.015 | 85 | 900 | 70 | 400 | 85 | 900
| 6 | 6 | 370 | 1300 | 0.13 |  | 3 | 324 | 1200 | 0.21 | 2 | 306 | 1380 | 0.21 | 0.02 | 1 | 0.015 | 85 | 1080 | 70 | 480 | 85 | 1080 | 0 | 1 | 0.015 | 85 | 1080 | 70 | 480 | 85 | 1080
| 5 | 7 | 370 | 1300 | 0.13 |  | 3 | 360 | 800 | 0.21 | 2 | 340 | 920 | 0.21 | 0.02 | 1 | 0.015 | 102 | 720 | 84 | 320 | 102 | 720 | 0 | 1 | 0.015 | 102 | 720 | 84 | 320 | 102 | 720
| 4 | 8 | 370 | 1300 | 0.13 |  | 3 | 360 | 1000 | 0.21 | 2 | 340 | 1150 | 0.21 | 0.02 | 1 | 0.015 | 102 | 900 | 84 | 400 | 102 | 900 | 0 | 1 | 0.015 | 102 | 900 | 84 | 400 | 102 | 900
| 3 | 9 | 370 | 1300 | 0.13 |  | 3 | 360 | 1200 | 0.21 | 2 | 340 | 1380 | 0.21 | 0.02 | 1 | 0.015 | 102 | 1080 | 84 | 480 | 102 | 1080 | 0 | 1 | 0.015 | 102 | 1080 | 84 | 480 | 102 | 1080
45 degrees | 6 | 1 | 370 | 1300 | 0.13 |  | 3 | 288 | 800 | 0.21 | 2 | 272 | 920 | 0.21 | 0.02 | 1 | 0.015 | 68 | 720 | 56 | 320 | 68 | 720 | 0 | 1 | 0.015 | 68 | 720 | 56 | 320 | 68 | 720
| 5 | 2 | 370 | 1300 | 0.13 |  | 3 | 288 | 1000 | 0.21 | 2 | 272 | 1150 | 0.21 | 0.02 | 1 | 0.015 | 68 | 900 | 56 | 400 | 68 | 900 | 0 | 1 | 0.015 | 68 | 900 | 56 | 400 | 68 | 900
| 2 | 3 | 370 | 1300 | 0.13 |  | 3 | 288 | 1200 | 0.21 | 2 | 272 | 1380 | 0.21 | 0.02 | 1 | 0.015 | 68 | 1080 | 56 | 480 | 68 | 1080 | 0 | 1 | 0.015 | 68 | 1080 | 56 | 480 | 68 | 1080
| 4 | 4 | 370 | 1300 | 0.13 |  | 3 | 324 | 800 | 0.21 | 2 | 306 | 920 | 0.21 | 0.02 | 1 | 0.015 | 85 | 720 | 70 | 320 | 85 | 720 | 0 | 1 | 0.015 | 85 | 720 | 70 | 320 | 85 | 720
| 3 | 5 | 370 | 1300 | 0.13 |  | 3 | 324 | 1000 | 0.21 | 2 | 306 | 1150 | 0.21 | 0.02 | 1 | 0.015 | 85 | 900 | 70 | 400 | 85 | 900 | 0 | 1 | 0.015 | 85 | 900 | 70 | 400 | 85 | 900
| 1 | 6 | 370 | 1300 | 0.13 |  | 3 | 324 | 1200 | 0.21 | 2 | 306 | 1380 | 0.21 | 0.02 | 1 | 0.015 | 85 | 1080 | 70 | 480 | 85 | 1080 | 0 | 1 | 0.015 | 85 | 1080 | 70 | 480 | 85 | 1080
| 9 | 7 | 370 | 1300 | 0.13 |  | 3 | 360 | 800 | 0.21 | 2 | 340 | 920 | 0.21 | 0.02 | 1 | 0.015 | 102 | 720 | 84 | 320 | 102 | 720 | 0 | 1 | 0.015 | 102 | 720 | 84 | 320 | 102 | 720
| 8 | 8 | 370 | 1300 | 0.13 |  | 3 | 360 | 1000 | 0.21 | 2 | 340 | 1150 | 0.21 | 0.02 | 1 | 0.015 | 102 | 900 | 84 | 400 | 102 | 900 | 0 | 1 | 0.015 | 102 | 900 | 84 | 400 | 102 | 900
| 7 | 9 | 370 | 1300 | 0.13 |  | 3 | 360 | 1200 | 0.21 | 2 | 340 | 1380 | 0.21 | 0.02 | 1 | 0.015 | 102 | 1080 | 84 | 480 | 102 | 1080 | 0 | 1 | 0.015 | 102 | 1080 | 84 | 480 | 102 | 1080
30 degrees | 8 | 1 | 370 | 1300 | 0.13 |  | 3 | 288 | 800 | 0.21 | 2 | 272 | 920 | 0.21 | 0.02 | 1 | 0.015 | 68 | 720 | 56 | 320 | 68 | 720 | 0 | 1 | 0.015 | 68 | 720 | 56 | 320 | 68 | 720
| 1 | 2 | 370 | 1300 | 0.13 |  | 3 | 288 | 1000 | 0.21 | 2 | 272 | 1150 | 0.21 | 0.02 | 1 | 0.015 | 68 | 900 | 56 | 400 | 68 | 900 | 0 | 1 | 0.015 | 68 | 900 | 56 | 400 | 68 | 900
| 9 | 3 | 370 | 1300 | 0.13 |  | 3 | 288 | 1200 | 0.21 | 2 | 272 | 1380 | 0.21 | 0.02 | 1 | 0.015 | 68 | 1080 | 56 | 480 | 68 | 1080 | 0 | 1 | 0.015 | 68 | 1080 | 56 | 480 | 68 | 1080
| 2 | 4 | 370 | 1300 | 0.13 |  | 3 | 324 | 800 | 0.21 | 2 | 306 | 920 | 0.21 | 0.02 | 1 | 0.015 | 85 | 720 | 70 | 320 | 85 | 720 | 0 | 1 | 0.015 | 85 | 720 | 70 | 320 | 85 | 720
| 3 | 5 | 370 | 1300 | 0.13 |  | 3 | 324 | 1000 | 0.21 | 2 | 306 | 1150 | 0.21 | 0.02 | 1 | 0.015 | 85 | 900 | 70 | 400 | 85 | 900 | 0 | 1 | 0.015 | 85 | 900 | 70 | 400 | 85 | 900
| 4 | 6 | 370 | 1300 | 0.13 |  | 3 | 324 | 1200 | 0.21 | 2 | 306 | 1380 | 0.21 | 0.02 | 1 | 0.015 | 85 | 1080 | 70 | 480 | 85 | 1080 | 0 | 1 | 0.015 | 85 | 1080 | 70 | 480 | 85 | 1080
| 6 | 7 | 370 | 1300 | 0.13 |  | 3 | 360 | 800 | 0.21 | 2 | 340 | 920 | 0.21 | 0.02 | 1 | 0.015 | 102 | 720 | 84 | 320 | 102 | 720 | 0 | 1 | 0.015 | 102 | 720 | 84 | 320 | 102 | 720
| 7 | 8 | 370 | 1300 | 0.13 |  | 3 | 360 | 1000 | 0.21 | 2 | 340 | 1150 | 0.21 | 0.02 | 1 | 0.015 | 102 | 900 | 84 | 400 | 102 | 900 | 0 | 1 | 0.015 | 102 | 900 | 84 | 400 | 102 | 900
| 5 | 9 | 370 | 1300 | 0.13 |  | 3 | 360 | 1200 | 0.21 | 2 | 340 | 1380 | 0.21 | 0.02 | 1 | 0.015 | 102 | 1080 | 84 | 480 | 102 | 1080 | 0 | 1 | 0.015 | 102 | 1080 | 84 | 480 | 102 | 1080
0

## Optimal Settings
Layer thickness | 0.03 | mm
Hatch | Offset Angle | 90
| Rotation Angle | 0
| Restiction Angle | 0
InFill | Exposure Pattern | Custom - Stripes
| Hatch Features | Skywritting
| Pattern Features | Shifted
| Exposure Mode | Single Exposure
| Energy Input Homogenization | No
| Stripe Width | 7 | mm
| Overlap Stripes | 0.02 | mm
| Laser Power | 370 | W
| Laser Speed | 1300 | mm/s
| Hatch Distance | 0.13 | mm
UpSkin | Exposure Pattern | Custom - No Pattern
| Hatch Sorting | Straigh Lined
| Hatch Features | Skywritting
| Exposure Mode | Single Exposure
| UpSkin Thickness | 3 | layers
| UpSkin Ridge | 0.02 | mm
| Laser Power | 360 | W
| Laser Speed | 1000 | mm/s
| Hatch Distance | 0.21 | mm
DownSkin | Exposure Pattern | Custom - No Pattern
| Hatch Sorting | Straigh Lined
| Hatch Features | Skywritting
| Exposure Mode | Double Exposure
| DownSkin Thickness | 2 | layers
| DownSkin Ridge | 0.02 | mm
| Laser Power | 340 | W
| Laser Speed | 1150 | mm/s
| Hatch Distance | 0.21 | mm
Contour 1 | Contour Offset | 0.02 | mm
| Thickness | 2 | layers
| Corridor | 0.04 | mm
| Std. Contour | Laser Powder | 80 | W
|  | Laser Speed | 900 | mm/s
| Down Contour | Laser Powder | 60 | W
|  | Laser Speed | 500 | mm/s
| OnPart Contour | Laser Powder | 80 | W
|  | Laser Speed | 900 | mm/s
Contour 2 | Contour Offset | 0 | mm
| Thickness | 2 | layers
| Corridor | 0.04 | mm
| Std. Contour | Laser Powder | 85 | W
|  | Laser Speed | 900 | mm/s
| Down Contour | Laser Powder | 70 | W
|  | Laser Speed | 400 | mm/s
| OnPart Contour | Laser Powder | 85 | W
|  | Laser Speed | 900 | mm/s
Edge | Edge Offset | 0 | mm
| Edge Factor | 2
| Threshold | 3
| Min.Radius Factor | 0
| Laser Powder | 80 | W
| Laser Speed | 500 | mm/s

## Variation
Power | Scanning speed | Hatch space | Scanning speed | Hatch space | Power
0.8 | 0.8 | 0.8 | 0.8 | 0.8 | 0.8
0.8 | 0.8 | 1 | 0.8 | 1 | 0.8
0.8 | 0.8 | 1.2 | 0.8 | 1.2 | 0.8
0.8 | 1 | 0.8 | 1 | 0.8 | 0.9
0.8 | 1 | 1 | 1 | 1 | 0.9
0.8 | 1 | 1.2 | 1 | 1.2 | 0.9
0.8 | 1.2 | 0.8 | 1.2 | 0.8 | 1
0.8 | 1.2 | 1 | 1.2 | 1 | 1
0.8 | 1.2 | 1.2 | 1.2 | 1.2 | 1
0.9 | 0.8 | 0.8
0.9 | 0.8 | 1
0.9 | 0.8 | 1.2
0.9 | 1 | 0.8
0.9 | 1 | 1
0.9 | 1 | 1.2
0.9 | 1.2 | 0.8
0.9 | 1.2 | 1
0.9 | 1.2 | 1.2
1 | 0.8 | 0.8
1 | 0.8 | 1
1 | 0.8 | 1.2
1 | 1 | 0.8
1 | 1 | 1
1 | 1 | 1.2
1 | 1.2 | 0.8
1 | 1.2 | 1
1 | 1.2 | 1.2

## Sheet1
| X | Y
27.634 | 156.963 | 87.677 | 161.943 | 87.677
27.418 | 196.422 | 89.446 | 201.402 | 89.446
| 47.194 | 109.061 | 52.174 | 109.061
66.211 | 87.422 | 115.446 | 92.402 | 115.446
32.422 | 130.184 | 121.751 | 135.164 | 121.751
| 170.422 | 125.446 | 175.402 | 125.446
103.106 | 212.422 | 131.446 | 217.402 | 131.446 | 30Deg_1
35.081 | 37.422 | 143.446 | 42.402 | 143.446 | 30Deg_2
| 78.422 | 150.446 | 83.402 | 150.446 | 30Deg_3
138.721 |  |  |  |  | 30Deg_4
40.908 |  |  |  |  | 30Deg_5 | 4.98
30Deg_6
176 |  |  |  |  | 30Deg_7
44 |  |  |  |  | 30Deg_8
30Deg_9
213.61 |  |  |  |  | 45Deg_1
50.855 |  |  |  |  | 45Deg_2
45Deg_3
32.437 |  |  |  |  | 45Deg_4
65.014 |  |  |  |  | 45Deg_5
45Deg_6
68 |  |  |  |  | 45Deg_7
72 |  |  |  |  | 45Deg_8
45Deg_9
106.36 |  |  |  |  | N_1
77.771 |  |  |  |  | N_2
N_3
N_4
N_5
N_6
N_7
N_8
N_9

## 45 Deg
Part No. | Meltpool No. | Area | Mean | Min | Max | Angle | Length | Ture Length (um) | Part No. | Meltpool No. | Area | Mean | Min | Max | Angle | Length | Ture Length (um) | Part No. | Meltpool No. | Area | Mean | Min | Max | Angle | Length | Ture Length (um)
3 | 1 | 1451 | 0.221 | 0 | 69 | 180 | 1450.062 | 1000 | 5 | 1 | 1509 | 254.594 | 130.639 | 255 | 0 | 1508.083 | 1000
| 2 | 184 | 254.846 | 226.75 | 255 | 0 | 183.25 | 126.3739 |  | 2 | 230 | 255 | 255 | 255 | 0 | 228.833 | 151.7377
| 3 | 166 | 255 | 255 | 255 | 90 | 165.167 | 113.9034 |  | 3 | 192 | 255 | 255 | 255 | 90 | 190.833 | 126.5401
| 4 | 147 | 255 | 255 | 255 | 0 | 146 | 100.6854 |  | 4 | 178 | 214.787 | 144.222 | 248.194 | 0 | 177.333 | 117.5884
| 5 | 151 | 255 | 255 | 255 | 90 | 150 | 103.4439 |  | 5 | 167 | 255 | 255 | 255 | 90 | 166 | 110.0735
| 6 | 131 | 255 | 255 | 255 | 0 | 130 | 89.65134 |  | 6 | 170 | 254.512 | 172 | 255 | 0 | 169.375 | 112.3115
| 7 | 128 | 255 | 255 | 255 | 90 | 127 | 87.58246 |  | 7 | 266 | 255 | 255 | 255 | 90 | 265 | 175.7198
| 8 | 129 | 255 | 255 | 255 | 0 | 128 | 88.27209 |  | 8 | 179 | 255 | 255 | 255 | 0 | 177.833 | 117.9199
| 9 | 143 | 255 | 255 | 255 | 90 | 142 | 97.92685 |  | 9 | 237 | 255 | 255 | 255 | 90 | 236 | 156.4901
| 10 | 139 | 255 | 255 | 255 | 0 | 138 | 95.16834 |  | 10 | 191 | 255 | 255 | 255 | 0 | 190 | 125.9878
| 11 | 146 | 255 | 255 | 255 | 90 | 144.5 | 99.65091 |  | 11 | 209 | 255 | 255 | 255 | 90 | 207.5 | 137.5919
| 12 | 134 | 217.466 | 162.056 | 251.56 | 0 | 133.417 | 92.00779 |  | 12 | 142 | 255 | 255 | 255 | 0 | 141 | 93.49618
| 13 | 178 | 244.915 | 234.389 | 251.56 | 90 | 177.333 | 122.2934 |  | 13 | 226 | 255 | 255 | 255 | 90 | 224.667 | 148.9752
| 14 | 136 | 161.565 | 151.627 | 255 | 0 | 134.5 | 92.75465 |  | 14 | 149 | 229.851 | 220.38 | 236.444 | 0 | 148 | 98.13783
| 15 | 187 | 255 | 255 | 255 | 90 | 185.5 | 127.9256 |  | 15 | 236 | 255 | 255 | 255 | 90 | 235 | 155.827
| 16 | 145 | 255 | 255 | 255 | 0 | 143.5 | 98.96129 |  | 16 | 167 | 215.086 | 212.778 | 248.306 | 0 | 165.667 | 109.8527
| 17 | 188 | 255 | 255 | 255 | 90 | 186.833 | 128.8448 |  | 17 | 195 | 255 | 255 | 255 | 90 | 194 | 128.6401
| 18 | 147 | 255 | 255 | 255 | 0 | 146 | 100.6854 |  | 18 | 178 | 221.87 | 207.25 | 255 | 0 | 177 | 117.3675
| 19 | 220 | 255 | 255 | 255 | 90 | 219 | 151.028 |  | 19 | 217 | 255 | 255 | 255 | 90 | 216 | 143.2282
| 20 | 137 | 254.467 | 182 | 255 | 0 | 135.5 | 93.44428 |  | 20 | 183 | 255 | 255 | 255 | 0 | 182 | 120.683
| 21 | 221 | 255 | 255 | 255 | 90 | 220 | 151.7177 |  | 21 | 195 | 255 | 255 | 255 | 90 | 193.833 | 128.5294
| 22 | 155 | 254.844 | 230.833 | 255 | 0 | 154.167 | 106.3175 |  | 22 | 198 | 255 | 255 | 255 | 0 | 196.875 | 130.5465
| 23 | 223 | 255 | 255 | 255 | 90 | 222.25 | 153.2693 |  | 23 | 211 | 255 | 255 | 255 | 90 | 210 | 139.2496
| 24 | 150 | 255 | 255 | 255 | 0 | 149 | 102.7542 |  | 24 | 165 | 255 | 255 | 255 | 0 | 164 | 108.7473
| 25 | 198 | 255 | 255 | 255 | 90 | 197 | 135.8563 |  | 25 | 161 | 255 | 255 | 255 | 90 | 159.75 | 105.9292
| 26 | 148 | 255 | 255 | 255 | 0 | 147 | 101.375 |  | 26 | 174 | 255 | 255 | 255 | 0 | 173 | 114.7152
| 27 | 224 | 255 | 255 | 255 | 90 | 223 | 153.7865 |  | 27 | 207 | 255 | 255 | 255 | 90 | 205.5 | 136.2657
| 28 | 165 | 255 | 255 | 255 | 0 | 164 | 113.0986 |  | 28 | 175 | 255 | 255 | 255 | 0 | 174 | 115.3783
| 29 | 210 | 255 | 255 | 255 | 90 | 209 | 144.1318 |  | 29 | 191 | 255 | 255 | 255 | 90 | 189.833 | 125.877
| 30 | 147 | 255 | 255 | 255 | 0 | 146 | 100.6854 |  | 30 | 201 | 255 | 255 | 255 | 0 | 200 | 132.6187
| 31 | 144 | 255 | 255 | 255 | 90 | 142.833 | 98.50131 |  | 31 | 153 | 255 | 255 | 255 | 90 | 152.167 | 100.9009
| 32 | 156 | 254.433 | 166.5 | 255 | 0 | 154.5 | 106.5472 |  | 32 | 222 | 255 | 255 | 255 | 0 | 221 | 146.5437
| 33 | 189 | 255 | 255 | 255 | 90 | 188 | 129.6496 |  | 33 | 204 | 255 | 255 | 255 | 90 | 203 | 134.608
| 34 | 145 | 255 | 255 | 255 | 0 | 144 | 99.3061 |  | 34 | 180 | 255 | 255 | 255 | 0 | 179 | 118.6937
| 35 | 168 | 255 | 255 | 255 | 90 | 166.833 | 115.0523 |  | 35 | 227 | 255 | 255 | 255 | 90 | 226 | 149.8591
| 36 | 142 | 172.142 | 129.667 | 255 | 0 | 141 | 97.23722 |  | 36 | 183 | 173.3 | 130.417 | 255 | 0 | 181.5 | 120.3515
| 37 | 185 | 255 | 255 | 255 | 90 | 183.667 | 126.6615 |  | 37 | 201 | 255 | 255 | 255 | 90 | 199.5 | 132.2871
| 38 | 146 | 254.474 | 178.167 | 255 | 0 | 144.5 | 99.65091 |  | 38 | 163 | 194.143 | 154.306 | 255 | 0 | 162.167 | 107.5319
| 39 | 182 | 255 | 255 | 255 | 90 | 181 | 124.8222 |  | 39 | 272 | 255 | 255 | 255 | 90 | 270.667 | 179.4775
| 40 | 128 | 254.707 | 217.5 | 255 | 0 | 127.25 | 87.75487 |  | 40 | 204 | 254.969 | 248.583 | 255 | 0 | 203.042 | 134.6358
| 41 | 181 | 255 | 255 | 255 | 90 | 179.5 | 123.7878 |  | 41 | 173 | 255 | 255 | 255 | 90 | 172 | 114.0521
| 42 | 144 | 89.3 | 7.572 | 199.333 | 0 | 142.75 | 98.44407 |  | 42 | 154 | 255 | 255 | 255 | 0 | 153 | 101.4533
| 43 | 161 | 197.83 | 177.833 | 255 | 90 | 160 | 110.3401 |  | 43 | 229 | 255 | 255 | 255 | 90 | 227.833 | 151.0746
| 44 | 136 | 193.604 | 171.834 | 250.278 | 0 | 134.917 | 93.04223 |  | 44 | 215 | 199.441 | 138.583 | 255 | 0 | 213.5 | 141.5705
| 45 | 178 | 245.29 | 241.694 | 255 | 90 | 177 | 122.0637 |  | 45 | 273 | 255 | 255 | 255 | 90 | 271.5 | 180.0299
| 46 | 132 | 190.979 | 156.083 | 255 | 0 | 131.25 | 90.51337 |  | 46 | 170 | 255 | 255 | 255 | 0 | 169 | 112.0628
| 47 | 162 | 255 | 255 | 255 | 90 | 160.667 | 110.8001 |  | 47 | 234 | 255 | 255 | 255 | 90 | 232.5 | 154.1692
| 48 | 142 | 255 | 255 | 255 | 0 | 141 | 97.23722 |  | 48 | 166 | 198.499 | 160.833 | 255 | 0 | 165 | 109.4104
| 49 | 221 | 255 | 255 | 255 | 90 | 220 | 151.7177 |  | 49 | 231 | 255 | 255 | 255 | 90 | 229.5 | 152.18
| 50 | 152 | 142.273 | 128.338 | 255 | 0 | 150.5 | 103.7887 |  | 50 | 166 | 255 | 255 | 255 | 0 | 165 | 109.4104
| 51 | 181 | 255 | 255 | 255 | 90 | 180 | 124.1326 |  | 51 | 217 | 255 | 255 | 255 | 90 | 216 | 143.2282
| 52 | 150 | 255 | 255 | 255 | 0 | 149 | 102.7542 |  | 52 | 167 | 255 | 255 | 255 | 0 | 166 | 110.0735
| 53 | 163 | 255 | 255 | 255 | 90 | 162 | 111.7194 |  | 53 | 194 | 255 | 255 | 255 | 90 | 193.333 | 128.1979
| 54 | 159 | 255 | 255 | 255 | 0 | 158 | 108.9609 |  | 54 | 152 | 254.493 | 178 | 255 | 0 | 150.5 | 99.79557
| 55 | 202 | 255 | 255 | 255 | 90 | 201 | 138.6148 |  | 55 | 179 | 255 | 255 | 255 | 90 | 177.833 | 117.9199
| 56 | 146 | 255 | 255 | 255 | 0 | 144.833 | 99.88056 |  | 56 | 191 | 255 | 255 | 255 | 0 | 190 | 125.9878
| 57 | 208 | 255 | 255 | 255 | 90 | 207 | 142.7525 |  | 57 | 240 | 255 | 255 | 255 | 90 | 239 | 158.4793
| 58 | 177 | 255 | 255 | 255 | 0 | 176 | 121.3741 |  | 58 | 137 | 255 | 255 | 255 | 0 | 136 | 90.18071
| 59 | 238 | 255 | 255 | 255 | 90 | 237 | 163.4413 |  | 59 | 242 | 255 | 255 | 255 | 90 | 241 | 159.8055
| 60 | 133 | 254.762 | 223.375 | 255 | 0 | 132.125 | 91.11679 |  | 60 | 183 | 255 | 255 | 255 | 0 | 182 | 120.683
| 61 | 216 | 255 | 255 | 255 | 90 | 215 | 148.2695 |  | 61 | 204 | 255 | 255 | 255 | 90 | 203 | 134.608
| 62 | 142 | 254.478 | 180.903 | 255 | 180 | 141.427 | 97.53169 |  | 62 | 155 | 255 | 255 | 255 | 0 | 154 | 102.1164
| 63 | 168 | 255 | 255 | 255 | -90 | 166.75 | 114.9951 |  | 63 | 192 | 255 | 255 | 255 | 90 | 190.5 | 126.3193
| 64 | 143 | 254.63 | 202.083 | 255 | 0 | 142.417 | 98.21442 |  | 64 | 165 | 255 | 255 | 255 | 0 | 164 | 108.7473
| 65 | 205 | 255 | 255 | 255 | 90 | 204 | 140.6836 |  | 65 | 252 | 255 | 255 | 255 | 90 | 251 | 166.4365
| 66 | 138 | 255 | 255 | 255 | 0 | 136.875 | 94.39252 |  | 66 | 152 | 254.931 | 244.5 | 255 | 0 | 151.125 | 100.21
| 67 | 233 | 247.668 | 233.953 | 255 | 89.938 | 231.75 | 159.8208 |  | 67 | 217 | 255 | 255 | 255 | 90 | 216 | 143.2282
| 68 | 152 | 150.928 | 128.5 | 255 | 0 | 151.25 | 104.3059 |  | 68 | 146 | 236.364 | 222.361 | 253.16 | 0 | 144.958 | 96.1207
| 69 | 194 | 255 | 255 | 255 | 90 | 192.667 | 132.8681 |  | 69 | 217 | 255 | 255 | 255 | 90 | 216 | 143.2282
| 70 | 154 | 233.2 | 209.056 | 251.056 | 0 | 153 | 105.5127 |  | 70 | 195 | 255 | 255 | 255 | 0 | 194 | 128.6401
| 71 | 226 | 255 | 255 | 255 | 90 | 224.5 | 154.821 |  | 71 | 192 | 255 | 255 | 255 | 90 | 191 | 126.6509
| 72 | 147 | 255 | 255 | 255 | 0 | 145.5 | 100.3405 |  | 72 | 169 | 255 | 255 | 255 | 0 | 168 | 111.3997
| 73 | 187 | 191.423 | 161.167 | 255 | 90 | 186 | 128.2704 |  | 73 | 237 | 255 | 255 | 255 | 90 | 236 | 156.4901
| 74 | 126 | 179.233 | 149.5 | 255 | 0 | 125 | 86.20321 |  | 74 | 216 | 255 | 255 | 255 | 0 | 215 | 142.5651
| 75 | 218 | 255 | 255 | 255 | 90 | 216.5 | 149.304 |  | 75 | 213 | 255 | 255 | 255 | -90 | 211.5 | 140.2443
| 76 | 164 | 12.728 | 1.5 | 255 | 0 | 163 | 112.409 |  | 76 | 147 | 255 | 255 | 255 | 0 | 146 | 96.81165
| 77 | 162 | 255 | 255 | 255 | 90 | 160.75 | 110.8573 |  | 77 | 240 | 240.66 | 228.443 | 246.088 | -90 | 238.875 | 158.3965
| 78 | 153 | 227.136 | 222.849 | 253.611 | 0 | 151.771 | 104.6652 |  | 78 | 191 | 197.723 | 167.338 | 250.139 | 0 | 189.917 | 125.9327
| 79 | 181 | 247.476 | 243.812 | 251.287 | 90 | 179.5 | 123.7878 |  | 79 | 208 | 255 | 255 | 255 | 90 | 206.5 | 136.9288
| 80 | 145 | 255 | 255 | 255 | 0 | 144 | 99.3061 |  | 80 | 167 | 255 | 255 | 255 | 0 | 166 | 110.0735
| 81 | 190 | 255 | 255 | 255 | 90 | 189 | 130.3393 |  | 81 | 229 | 255 | 255 | 255 | 90 | 227.5 | 150.8538
| 82 | 154 | 214.037 | 158.741 | 255 | 0 | 153.417 | 105.8003 |  | 82 | 186 | 255 | 255 | 255 | 0 | 185 | 122.6723
| 83 | 179 | 255 | 255 | 255 | 90 | 178 | 122.7534 |  | 83 | 277 | 255 | 255 | 255 | 90 | 276.333 | 183.2346
| 84 | 143 | 255 | 255 | 255 | 0 | 142 | 97.92685 |  | 84 | 151 | 205.832 | 152.167 | 255 | 0 | 149.5 | 99.13247
| 85 | 191 | 255 | 255 | 255 | 90 | 190 | 131.0289 |  | 85 | 219 | 255 | 255 | 255 | 90 | 217.667 | 144.3336
| 86 | 134 | 255 | 255 | 255 | 0 | 132.75 | 91.54781 |  | 86 | 171 | 255 | 255 | 255 | 0 | 170 | 112.7259
| 87 | 224 | 255 | 255 | 255 | 90 | 223.25 | 153.9589 |  | 87 | 179 | 255 | 255 | 255 | 90 | 177.75 | 117.8649
| 88 | 143 | 255 | 255 | 255 | 0 | 142 | 97.92685 |  | 88 | 173 | 255 | 255 | 255 | 0 | 172 | 114.0521
| 89 | 231 | 255 | 255 | 255 | 90 | 230 | 158.6139 |  | 89 | 186 | 255 | 255 | 255 | 90 | 184.667 | 122.4515
| 90 | 150 | 136.48 | 128 | 255 | 0 | 149 | 102.7542 |  | 90 | 183 | 255 | 255 | 255 | 0 | 182 | 120.683
| 91 | 197 | 255 | 255 | 255 | 90 | 196 | 135.1666 |  | 91 | 237 | 255 | 255 | 255 | 90 | 235.667 | 156.2693
| 92 | 151 | 255 | 255 | 255 | 0 | 150 | 103.4439 |  | 92 | 157 | 254.503 | 177 | 255 | 0 | 155.5 | 103.111
| 93 | 234 | 255 | 255 | 255 | 90 | 233 | 160.6828 |  | 93 | 244 | 255 | 255 | 255 | 90 | 243.333 | 161.3525
| 94 | 146 | 177.085 | 160.8 | 243.167 | 0 | 144.729 | 99.80884 |  | 94 | 199 | 198.077 | 137.75 | 255 | 0 | 197.5 | 130.961
| 95 | 174 | 255 | 255 | 255 | 90 | 173 | 119.3052 |  | 95 | 201 | 255 | 255 | 255 | 90 | 200.25 | 132.7845
| 96 | 152 | 254.463 | 173.333 | 255 | 0 | 150.5 | 103.7887 |  | 96 | 159 | 255 | 255 | 255 | 0 | 158 | 104.7688
| 97 | 179 | 255 | 255 | 255 | 90 | 177.5 | 122.4086 |  | 97 | 158 | 255 | 255 | 255 | -90 | 157.25 | 104.2714
| 98 | 142 | 255 | 255 | 255 | 0 | 141 | 97.23722 |  | 98 | 190 | 255 | 255 | 255 | 0 | 189 | 125.3247
| 99 | 203 | 192.494 | 161.75 | 197.418 | -90 | 201.667 | 139.0747 |  | 99 | 240 | 255 | 255 | 255 | 90 | 239 | 158.4793
| 100 | 139 | 254.522 | 188.556 | 255 | 0 | 138.333 | 95.39799 |  | 100 | 186 | 255 | 255 | 255 | 0 | 185 | 122.6723
| 101 | 212 | 255 | 255 | 255 | 90 | 211 | 145.511 |  | 101 | 185 | 255 | 255 | 255 | 90 | 183.833 | 121.8985
| 102 | 165 | 197.957 | 191.583 | 255 | 0 | 163.75 | 112.9262 |  | 102 | 158 | 255 | 255 | 255 | 0 | 157 | 104.1057
| 103 | 167 | 255 | 255 | 255 | 90 | 166 | 114.4779 |  | 103 | 137 | 255 | 255 | 255 | 90 | 136 | 90.18071
| 104 | 136 | 254.449 | 180 | 255 | 0 | 134.5 | 92.75465 |  | 104 | 139 | 255 | 255 | 255 | 0 | 138 | 91.5069
| 105 | 224 | 255 | 255 | 255 | 90 | 223 | 153.7865 |  | 105 | 186 | 255 | 255 | 255 | 90 | 185 | 122.6723
| 106 | 136 | 255 | 255 | 255 | 0 | 134.917 | 93.04223 |  | 106 | 172 | 255 | 255 | 255 | 0 | 170.875 | 113.3061
| 107 | 163 | 255 | 255 | 255 | 90 | 162 | 111.7194 |  | 107 | 157 | 241.75 | 232.083 | 244 | 90 | 155.5 | 103.111
| 108 | 143 | 214.053 | 128.167 | 255 | 0 | 141.5 | 97.58203 |  | 108 | 159 | 134.411 | 128 | 255 | 0 | 157.5 | 104.4372
| 109 | 215 | 255 | 255 | 255 | 90 | 213.5 | 147.2351 |  | 109 | 138 | 255 | 255 | 255 | 90 | 136.833 | 90.73307
| 110 | 136 | 228.553 | 181.222 | 235.951 | 0 | 135.458 | 93.41532 |  | 110 | 194 | 255 | 255 | 255 | 0 | 193 | 127.977
| 111 | 181 | 255 | 255 | 255 | 90 | 180 | 124.1326 |  | 111 | 178 | 255 | 255 | 255 | 90 | 176.833 | 117.2568
| 112 | 143 | 218.823 | 173.979 | 247 | 0 | 142 | 97.92685 |  | 112 | 141 | 255 | 255 | 255 | 0 | 140 | 92.83309
| 113 | 229 | 222.938 | 208 | 240.493 | 90 | 227.5 | 156.8898 |  | 113 | 232 | 255 | 255 | 255 | 90 | 231 | 153.1746
| 114 | 131 | 254.466 | 216.75 | 255 | 0 | 130.375 | 89.90995 |  | 114 | 174 | 254.931 | 243 | 255 | 0 | 173.125 | 114.7981
| 115 | 165 | 238.963 | 233.375 | 240.667 | 90 | 164 | 113.0986 |  | 115 | 192 | 242.223 | 231.132 | 243.974 | 90 | 190.667 | 126.43
| 116 | 151 | 255 | 255 | 255 | 0 | 149.938 | 103.4011 |  | 116 | 169 | 190.119 | 153 | 255 | 0 | 168 | 111.3997
| 117 | 219 | 247.116 | 243.458 | 254.075 | 90 | 217.5 | 149.9936 |  | 117 | 165 | 255 | 255 | 255 | 90 | 164.333 | 108.9681
| 118 | 147 | 158.418 | 140.333 | 255 | 0 | 146 | 100.6854 |  | 118 | 123 | 255 | 255 | 255 | 0 | 121.938 | 80.85629
| 119 | 164 | 255 | 255 | 255 | 90 | 162.5 | 112.0642 |  | 119 | 163 | 249.355 | 242.547 | 254.423 | 90 | 162.25 | 107.5869
| 120 | 146 | 190.264 | 162.5 | 255 | 0 | 144.938 | 99.95297
| 121 | 243 | 255 | 255 | 255 | 90 | 242 | 166.8894
| 122 | 147 | 161.605 | 128.833 | 255 | 0 | 146 | 100.6854
| 123 | 190 | 255 | 255 | 255 | 90 | 188.5 | 129.9944
| 124 | 175 | 184.974 | 130.555 | 249.944 | 0 | 173.833 | 119.8797
| 125 | 196 | 255 | 255 | 255 | 90 | 194.5 | 134.1322
| 126 | 154 | 221.054 | 206.714 | 255 | 0 | 152.75 | 105.3403
| 127 | 209 | 255 | 255 | 255 | 90 | 207.5 | 143.0973
| 128 | 153 | 198.292 | 164.407 | 226 | 0 | 151.5 | 104.4783
| 129 | 235 | 255 | 255 | 255 | 90 | 233.667 | 161.1428
| 130 | 143 | 254.868 | 236.056 | 255 | 0 | 141.833 | 97.81168
| 131 | 156 | 255 | 255 | 255 | 90 | 154.5 | 106.5472
| 132 | 122 | 254.833 | 234.611 | 255 | 0 | 121 | 83.44471
| 133 | 241 | 255 | 255 | 255 | 90 | 240.083 | 165.5674
| 134 | 197 | 194.429 | 107.917 | 247.896 | 0 | 195.562 | 134.8646
| 135 | 245 | 255 | 255 | 255 | 90 | 244 | 168.2687
| 136 | 148 | 254.962 | 249.361 | 255 | 0 | 147.042 | 101.4039
| 137 | 204 | 255 | 255 | 255 | 90 | 202.5 | 139.6492
| 138 | 140 | 255 | 255 | 255 | 0 | 139 | 95.85797
| 139 | 160 | 255 | 255 | 255 | 90 | 159 | 109.6505
| 140 | 157 | 254.967 | 249.847 | 255 | 0 | 156.042 | 107.6106
| 141 | 223 | 255 | 255 | 255 | 90 | 221.5 | 152.7521
| 142 | 131 | 146.271 | 129 | 255 | 0 | 130.052 | 89.6872
| 143 | 146 | 255 | 255 | 255 | 90 | 145 | 99.99572
| 144 | 131 | 171.309 | 141.5 | 255 | 0 | 130 | 89.65134
| 145 | 208 | 255 | 255 | 255 | 90 | 207 | 142.7525
| 146 | 153 | 254.496 | 177.833 | 255 | 0 | 152.375 | 105.0817
| 147 | 187 | 238.965 | 231.083 | 240.085 | 90 | 185.5 | 127.9256
| 148 | 166 | 180.857 | 156.503 | 253.718 | 0 | 165.167 | 113.9034
| 149 | 178 | 255 | 255 | 255 | 90 | 176.75 | 121.8913
| 150 | 168 | 220.745 | 145.917 | 255 | 0 | 166.5 | 114.8227
| 151 | 253 | 255 | 255 | 255 | 90 | 252 | 173.7857
| 152 | 153 | 255 | 255 | 255 | 0 | 152 | 104.8231
| 153 | 251 | 244.38 | 222.889 | 255 | 89.924 | 249.667 | 172.1768
| 154 | 171 | 221.607 | 212.778 | 255 | 0 | 169.917 | 117.1791
| 155 | 233 | 255 | 255 | 255 | 90 | 231.5 | 159.6483
| 156 | 156 | 254.552 | 185.167 | 255 | 0 | 154.5 | 106.5472
| 157 | 249 | 255 | 255 | 255 | 90 | 248 | 171.0272
| 158 | 182 | 255 | 255 | 255 | 0 | 181 | 124.8222
| 159 | 179 | 255 | 255 | 255 | 90 | 178 | 122.7534
| 160 | 139 | 254.581 | 196.806 | 255 | 0 | 138.417 | 95.45592
| 161 | 171 | 255 | 255 | 255 | 90 | 170 | 117.2364
| 162 | 146 | 255 | 255 | 255 | 0 | 145 | 99.99572
| 163 | 241 | 255 | 255 | 255 | 90 | 239.75 | 165.3378
| 164 | 147 | 183.214 | 152.5 | 248.104 | 0 | 145.625 | 100.4267
| 165 | 227 | 255 | 255 | 255 | 90 | 225.5 | 155.5106
| 166 | 176 | 189.473 | 137 | 252.556 | 0 | 174.604 | 120.4114
| 167 | 165 | 255 | 255 | 255 | 90 | 163.5 | 112.7538
| 168 | 143 | 255 | 255 | 255 | 0 | 141.875 | 97.84064
| 169 | 214 | 255 | 255 | 255 | 90 | 212.5 | 146.5455
| 170 | 169 | 189.999 | 169.667 | 240.375 | 0 | 167.5 | 115.5123
| 171 | 243 | 255 | 255 | 255 | 90 | 241.667 | 166.6598
| 172 | 142 | 255 | 255 | 255 | 0 | 140.833 | 97.12205
| 173 | 195 | 255 | 255 | 255 | 90 | 194 | 133.7874
| 174 | 135 | 255 | 255 | 255 | 0 | 134 | 92.40984
| 175 | 197 | 255 | 255 | 255 | 90 | 195.5 | 134.8218
| 176 | 150 | 161.668 | 128.333 | 255 | 0 | 149 | 102.7542
| 177 | 225 | 255 | 255 | 255 | 90 | 224 | 154.4762
| 178 | 139 | 255 | 255 | 255 | 0 | 138 | 95.16834
| 179 | 231 | 255 | 255 | 255 | 90 | 230 | 158.6139
| 180 | 141 | 150.756 | 132 | 239.625 | 0 | 139.875 | 96.46139
| 181 | 207 | 255 | 255 | 255 | 90 | 206 | 142.0629
| 182 | 141 | 196.684 | 192.519 | 251.115 | 0 | 139.604 | 96.2745
| 183 | 249 | 255 | 255 | 255 | 90 | 247.5 | 170.6824