## Sheet
Degree | Part No. | Strip No. on part | Set No. | Laser Power (W) | Scanning Speed (mm/s) | Hatch Space (mm) | W_mean (µm) | D_mean (µm) | OT_mean (0-255) | Energy Density E=P/(v*h*t) (J/mm3) | W_mean (µm) | D_mean (µm) | MPM_mean (0-255) | OT_mean | MPM_mean
45 | 2 | 3 | 1 | 185 | 715 | 0.117 | 94.96655 | 86.74331 | 23.78729 |  | 94.96655 | 86.74331 | 0 | 0 | 153.4281
45 | 2 | 2 |  | 185 | 715 | 0.143 | 99.24299 | 76.47728 | 24.03464 |  | 99.24299 | 76.47728 | 0 | 0 | 148.0976
45 | 2 | 1 |  | 185 | 845 | 0.117 | 87.15918 | 81.66265 | 20.34918 |  | 87.15918 | 81.66265 | 0 | 0 | 138.0163
55 | 1 | 5 |  | 185 | 845 | 0.143 | 90.34254 | 72.03362 | 15.59726 |  | 90.34254 | 72.03362 | 0 | 0 | 132.0766
55 | 1 | 4 |  | 185 | 975 | 0.117 | 85.54569 | 69.65712 | 16.33291 |  | 85.54569 | 69.65712 | 0 | 0 | 122.0542
55 | 1 | 3 |  | 185 | 975 | 0.143 | 80.56403 | 72.12605 | 13.56484 |  | 80.56403 | 72.12605 | 0 | 0 | 113.9273
55 | 1 | 2 |  | 185 | 1105 | 0.117 | 79.15237 | 66.4669 | 12.37705 |  | 79.15237 | 66.4669 | 0 | 0 | 113.373
55 | 1 | 1 |  | 185 | 1105 | 0.143 | 75.20135 | 70.04946 | 10.19308 |  | 75.20135 | 70.04946 | 0 | 0 | 104.3595
45 | 1 | 5 |  | 185 | 1235 | 0.117 | 82.86347 | 70.81282 | 9.031757 |  | 82.86347 | 70.81282 | 0 | 0 | 109.494
45 | 1 | 4 |  | 185 | 1235 | 0.143 | 75.67438 | 64.74966 | 8.181401 |  | 75.67438 | 64.74966 | 0 | 0 | 100.0281
45 | 1 | 3 |  | 185 | 1365 | 0.117 | 69.52139 | 59.33115 | 8.458221 |  | 69.52139 | 59.33115 | 0 | 0 | 102.1361
85 | 4 | 5 |  | 185 | 1365 | 0.143 | 65.22732 | 74.01962 | 6.735088 |  | 65.22732 | 74.01962 | 0 | 0 | 78.0357
85 | 4 | 4 |  | 185 | 1495 | 0.117 | 58.81354 | 56.19155 | 7.062284 |  | 58.81354 | 56.19155 | 0 | 0 | 78.1294
85 | 4 | 3 |  | 185 | 1495 | 0.143 | 66.4755 | 60.83913 | 6.262931 |  | 66.4755 | 60.83913 | 0 | 0 | 75.75283
85 | 4 | 2 |  | 185 | 1625 | 0.117 | 69.05669 | 68.7268 | 6.181897 |  | 69.05669 | 68.7268 | 0 | 0 | 76.33435
85 | 4 | 1 |  | 185 | 1625 | 0.143 | 71.61807 | 71.46023 | 5.238806 |  | 71.61807 | 71.46023 | 0 | 0 | 71.29146
45 | 6 | 5 |  | 185 | 1755 | 0.117 | 73.06866 | 73.78383 | 8.040932 |  | 73.06866 | 73.78383 | 0 | 0 | 64.19182
75 | 4 | 5 |  | 185 | 1755 | 0.143 | 57.9772 | 52.77044 | 8.40498 |  | 57.9772 | 52.77044 | 0 | 0 | 69.44083
45 | 6 | 4 |  | 222 | 715 | 0.117 | 94.03393 | 86.6462 | 26.26448 |  | 94.03393 | 86.6462 | 0 | 0 | 130.2928
75 | 4 | 4 |  | 222 | 715 | 0.143 | 110.4059 | 122.2219 | 26.42775 |  | 110.4059 | 122.2219 | 0 | 0 | 161.279
45 | 6 | 3 |  | 222 | 845 | 0.117 | 92.96924 | 77.4772 | 27.13867 |  | 92.96924 | 77.4772 | 0 | 0 | 126.1352
75 | 4 | 3 |  | 222 | 845 | 0.143 | 99.15455 | 99.23395 | 23.35073 |  | 99.15455 | 99.23395 | 0 | 0 | 142.0616
45 | 6 | 2 |  | 222 | 975 | 0.117 | 83.67287 | 74.30306 | 24.53238 |  | 83.67287 | 74.30306 | 0 | 0 | 121.0321
75 | 4 | 2 |  | 222 | 975 | 0.143 | 108.3141 | 101.1441 | 18.74348 |  | 108.3141 | 101.1441 | 0 | 0 | 127.8175
45 | 6 | 1 |  | 222 | 1105 | 0.117 | 69.19046 | 67.68242 | 18.88224 |  | 69.19046 | 67.68242 | 0 | 0 | 112.6114
75 | 4 | 1 |  | 222 | 1105 | 0.143 | 90.29605 | 90.18834 | 13.14189 |  | 90.29605 | 90.18834 | 0 | 0 | 112.8218
85 | 3 | 5 |  | 222 | 1235 | 0.117 | 86.02914 | 84.98822 | 11.45624 |  | 86.02914 | 84.98822 | 0 | 0 | 111.7606
85 | 3 | 4 |  | 222 | 1235 | 0.143 | 81.90744 | 80.7575 | 9.878897 |  | 81.90744 | 80.7575 | 0 | 0 | 99.8132
85 | 3 | 3 |  | 222 | 1365 | 0.117 | 86.43957 | 87.6607 | 10.11298 |  | 86.43957 | 87.6607 | 0 | 0 | 104.0133
85 | 3 | 2 |  | 222 | 1365 | 0.143 | 94.0366 | 94.79001 | 9.028245 |  | 94.0366 | 94.79001 | 0 | 0 | 100.5429
85 | 3 | 1 |  | 222 | 1495 | 0.117 | 81.45984 | 79.64878 | 8.638737 |  | 81.45984 | 79.64878 | 0 | 0 | 99.28214
65 | 4 | 5 |  | 222 | 1495 | 0.143 | 81.77319 | 71.70203 | 7.121727 |  | 81.77319 | 71.70203 | 0 | 0 | 92.34474
65 | 4 | 4 |  | 222 | 1625 | 0.117 | 78.35013 | 87.42817 | 7.882143 |  | 78.35013 | 87.42817 | 0 | 0 | 97.08069
65 | 4 | 3 |  | 222 | 1625 | 0.143 | 72.84336 | 74.14808 | 6.534286 |  | 72.84336 | 74.14808 | 0 | 0 | 89.47235
65 | 4 | 2 |  | 222 | 1755 | 0.117 | 75.78213 | 65.61106 | 7.135387 |  | 75.78213 | 65.61106 | 0 | 0 | 90.3332
65 | 4 | 1 |  | 222 | 1755 | 0.143 | 73.59593 | 79.49334 | 5.80659 |  | 73.59593 | 79.49334 | 0 | 0 | 83.83378
45 | 5 | 5 |  | 259 | 715 | 0.117 | 133.7485 | 167.8203 | 29.16667 |  | 133.7485 | 167.8203 | 0 | 0 | 146.9254
75 | 3 | 5 |  | 259 | 715 | 0.143 | 131.9767 | 157.2577 | 28.09732 |  | 131.9767 | 157.2577 | 0 | 0 | 170.8316
45 | 5 | 4 |  | 259 | 845 | 0.117 | 133.2502 | 140.2468 | 30.14294 |  | 133.2502 | 140.2468 | 0 | 0 | 152.4153
75 | 3 | 4 |  | 259 | 845 | 0.143 | 115.4468 | 129.1137 | 25.91565 |  | 115.4468 | 129.1137 | 0 | 0 | 162.8941
45 | 5 | 3 |  | 259 | 975 | 0.117 | 124.6697 | 139.2066 | 28.00986 |  | 124.6697 | 139.2066 | 0 | 0 | 153.6758
75 | 2 | 5 |  | 259 | 975 | 0.143 | 100.8782 | 131.8046 | 17.58418 |  | 100.8782 | 131.8046 | 0 | 0 | 149.9066
45 | 4 | 4 |  | 259 | 1105 | 0.117 | 109.485 | 121.4375 | 17.49787 |  | 109.485 | 121.4375 | 0 | 0 | 147.8081
75 | 2 | 4 |  | 259 | 1105 | 0.143 | 104.0027 | 131.9911 | 15.51276 |  | 104.0027 | 131.9911 | 0 | 0 | 138.08
45 | 4 | 3 |  | 259 | 1235 | 0.117 | 97.45873 | 94.13641 | 16.2146 |  | 97.45873 | 94.13641 | 0 | 0 | 138.9094
75 | 2 | 3 |  | 259 | 1235 | 0.143 | 91.99484 | 114.4096 | 12.32404 |  | 91.99484 | 114.4096 | 0 | 0 | 129.3548
45 | 4 | 2 |  | 259 | 1365 | 0.117 | 94.61756 | 116.5907 | 14.21563 |  | 94.61756 | 116.5907 | 0 | 0 | 131.7478
75 | 2 | 2 |  | 259 | 1365 | 0.143 | 85.93297 | 86.09868 | 10.21386 |  | 85.93297 | 86.09868 | 0 | 0 | 122.7996
45 | 4 | 1 |  | 259 | 1495 | 0.117 | 88.27278 | 93.92846 | 10.75348 |  | 88.27278 | 93.92846 | 0 | 0 | 124.2725
75 | 2 | 1 |  | 259 | 1495 | 0.143 | 80.18181 | 81.44038 | 8.537349 |  | 80.18181 | 81.44038 | 0 | 0 | 113.5338
55 | 3 | 5 |  | 259 | 1625 | 0.117 | 85.72658 | 100.1995 | 8.194293 |  | 85.72658 | 100.1995 | 0 | 0 | 118.8355
45 | 1 | 1 |  | 259 | 1625 | 0.143 | 93.32039 | 72.34844 | 7.289189 |  | 93.32039 | 72.34844 | 0 | 0 | 126.5598
45 | 1 | 2 |  | 259 | 1755 | 0.117 | 87.10005 | 81.23186 | 7.998652 |  | 87.10005 | 81.23186 | 0 | 0 | 130.4024
55 | 3 | 4 |  | 259 | 1755 | 0.143 | 88.96771 | 112.4843 | 7.680631 |  | 88.96771 | 112.4843 | 0 | 0 | 108.2808
85 | 1 | 5 |  | 296 | 715 | 0.117 | 147.1955 | 204.2864 | 27.97157 |  | 147.1955 | 204.2864 | 0 | 0 | 161.1176
55 | 3 | 3 |  | 296 | 715 | 0.143 | 148.0963 | 232.6258 | 25.18392 |  | 148.0963 | 232.6258 | 0 | 0 | 161.3407
85 | 1 | 4 |  | 296 | 845 | 0.117 | 130.3829 | 175.1027 | 28.57946 |  | 130.3829 | 175.1027 | 0 | 0 | 166.949
55 | 3 | 2 |  | 296 | 845 | 0.143 | 148.0755 | 206.3428 | 23.53744 |  | 148.0755 | 206.3428 | 0 | 0 | 155.2972
85 | 1 | 3 |  | 296 | 975 | 0.117 | 128.8223 | 151.4786 | 25.67937 |  | 128.8223 | 151.4786 | 0 | 0 | 163.0678
55 | 3 | 1 |  | 296 | 975 | 0.143 | 142.9543 | 181.383 | 18.894 |  | 142.9543 | 181.383 | 0 | 0 | 151.5562
85 | 1 | 2 |  | 296 | 1105 | 0.117 | 125.4762 | 130.7146 | 21.56443 |  | 125.4762 | 130.7146 | 0 | 0 | 159.4235
85 | 1 | 1 |  | 296 | 1105 | 0.143 | 116.2953 | 125.6817 | 16.46158 |  | 116.2953 | 125.6817 | 0 | 0 | 157.5203
65 | 2 | 5 |  | 296 | 1235 | 0.117 | 101.8745 | 104.6265 | 15.27567 |  | 101.8745 | 104.6265 | 0 | 0 | 149.8167
65 | 2 | 4 |  | 296 | 1235 | 0.143 | 107.4856 | 122.7736 | 14.24022 |  | 107.4856 | 122.7736 | 0 | 0 | 144.6104
65 | 2 | 3 |  | 296 | 1365 | 0.117 | 103.287 | 120.8713 | 13.7172 |  | 103.287 | 120.8713 | 0 | 0 | 143.1143
65 | 2 | 2 |  | 296 | 1365 | 0.143 | 97.32136 | 117.3838 | 11.35941 |  | 97.32136 | 117.3838 | 0 | 0 | 137.263
65 | 2 | 1 |  | 296 | 1495 | 0.117 | 93.71428 | 112.6569 | 11.05807 |  | 93.71428 | 112.6569 | 0 | 0 | 133.3703125
45 | 3 | 5 |  | 296 | 1495 | 0.143 | 98.29867 | 95.23267 | 9.643577 |  | 98.29867 | 95.23267 | 0 | 0 | 134.0004
75 | 1 | 5 |  | 296 | 1625 | 0.117 | 90.08755 | 101.9636 | 9.193645 |  | 90.08755 | 101.9636 | 0 | 0 | 130.9357
45 | 3 | 4 |  | 296 | 1625 | 0.143 | 105.7916 | 112.3194 | 8.926667 |  | 105.7916 | 112.3194 | 0 | 0 | 128.0491
75 | 1 | 4 |  | 296 | 1755 | 0.117 | 91.70754 | 117.1887 | 9.013822 |  | 91.70754 | 117.1887 | 0 | 0 | 128.1355
45 | 3 | 3 |  | 296 | 1755 | 0.143 | 97.7539 | 115.4286 | 8.174433 |  | 97.7539 | 115.4286 | 0 | 0 | 128.3308
75 | 1 | 3 |  | 333 | 715 | 0.117 | 154.1945 | 234.2549 | 27.83097 |  | 154.1945 | 234.2549 | 0 | 0 | 161.1966
45 | 3 | 2 |  | 333 | 715 | 0.143 | 193.7262 | 262.6667 | 22.49611 |  | 193.7262 | 262.6667 | 0 | 0 | 158.5141
75 | 1 | 2 |  | 333 | 845 | 0.117 | 139.4426 | 215.0021 | 27.40348 |  | 139.4426 | 215.0021 | 0 | 0 | 167.8232
45 | 3 | 1 |  | 333 | 845 | 0.143 | 178.8136 | 240.5119 | 21.07759 |  | 178.8136 | 240.5119 | 0 | 0 | 160.1976
75 | 1 | 1 |  | 333 | 975 | 0.117 | 128.842 | 184.0033 | 23.23893 |  | 128.842 | 184.0033 | 0 | 0 | 168.0856
55 | 2 | 5 |  | 333 | 975 | 0.143 | 111.2665 | 145.7806 | 19.68337 |  | 111.2665 | 145.7806 | 0 | 0 | 176.4623
55 | 2 | 4 |  | 333 | 1105 | 0.117 | 84.21788 | 115.3137 | 21.06174 |  | 84.21788 | 115.3137 | 0 | 0 | 178.008
55 | 2 | 3 |  | 333 | 1105 | 0.143 | 95.14654 | 125.0403 | 17.06601 |  | 95.14654 | 125.0403 | 0 | 0 | 173.7319
55 | 2 | 2 |  | 333 | 1235 | 0.117 | 80.31512 | 107.9668 | 16.76406 |  | 80.31512 | 107.9668 | 0 | 0 | 169.794
55 | 2 | 1 |  | 333 | 1235 | 0.143 | 83.96539 | 114.5533 | 13.1956 |  | 83.96539 | 114.5533 | 0 | 0 | 163.1005
65 | 1 | 5 |  | 333 | 1365 | 0.117 | 108.8005 | 132.0914 | 14.16233 |  | 108.8005 | 132.0914 | 0 | 0 | 161.4966
65 | 1 | 4 |  | 333 | 1365 | 0.143 | 103.2755 | 118.3914 | 12.3029 |  | 103.2755 | 118.3914 | 0 | 0 | 155.1896
65 | 1 | 3 |  | 333 | 1495 | 0.117 | 123.1294 | 129.1681 | 13.01419 |  | 123.1294 | 129.1681 | 0 | 0 | 152.9358
65 | 1 | 2 |  | 333 | 1495 | 0.143 | 110.2122 | 111.9718 | 10.80136 |  | 110.2122 | 111.9718 | 0 | 0 | 148.2102
65 | 1 | 1 |  | 333 | 1625 | 0.117 | 93.36998 | 96.21922 | 10.92082 |  | 93.36998 | 96.21922 | 0 | 0 | 146.1678
45 | 2 | 5 |  | 333 | 1625 | 0.143 | 91.50653 | 116.2807 | 9.657702 |  | 91.50653 | 116.2807 | 0 | 0 | 152.9127
45 | 2 | 4 |  | 333 | 1755 | 0.117 | 89.64512 | 94.55328 | 10.68067 |  | 89.64512 | 94.55328 | 0 | 0 | 154.3408
75 | 3 | 3 |  | 333 | 1755 | 0.143 | 98.50541 | 110.6067 | 12.90416 |  | 98.50541 | 110.6067 | 0 | 0 | 134.7913
45 | 5 | 2 |  | 370 | 715 | 0.117 | 198.5603 | 294.9098 | 33.89134 |  | 198.5603 | 294.9098 | 0 | 0 | 151.9663
75 | 3 | 2 |  | 370 | 715 | 0.143 | 160.8668 | 296.5316 | 23.60878 |  | 160.8668 | 296.5316 | 0 | 0 | 153.2463
45 | 5 | 1 |  | 370 | 845 | 0.117 | 201.9419 | 260.03 | 29.69249 |  | 201.9419 | 260.03 | 0 | 0 | 158.1235
75 | 3 | 1 |  | 370 | 845 | 0.143 | 160.8405 | 272.8044 | 21.45843 |  | 160.8405 | 272.8044 | 0 | 0 | 153.6053
55 | 4 | 5 |  | 370 | 975 | 0.117 | 176.8652 | 268.3675 | 20.06857 |  | 176.8652 | 268.3675 | 0 | 0 | 156.3701
55 | 4 | 4 |  | 370 | 975 | 0.143 | 158.6962 | 235.8097 | 18.97973 |  | 158.6962 | 235.8097 | 0 | 0 | 161.1202
85 | 2 | 5 |  | 370 | 1105 | 0.117 | 130.1698 | 193.5552 | 17.11451 |  | 130.1698 | 193.5552 | 0 | 0 | 160.5618
55 | 4 | 3 |  | 370 | 1105 | 0.143 | 134.8436 | 189.5731 | 16.64281 |  | 134.8436 | 189.5731 | 0 | 0 | 161.8807
85 | 2 | 4 |  | 370 | 1235 | 0.117 | 116.6636 | 146.1204 | 16.21823 |  | 116.6636 | 146.1204 | 0 | 0 | 166.0689
55 | 4 | 2 |  | 370 | 1235 | 0.143 | 116.1411 | 168.5831 | 14.73272 |  | 116.1411 | 168.5831 | 0 | 0 | 156.6804
85 | 2 | 3 |  | 370 | 1365 | 0.117 | 105.226 | 147.4934 | 15.1609 |  | 105.226 | 147.4934 | 0 | 0 | 158.0305
55 | 4 | 1 |  | 370 | 1365 | 0.143 | 107.9316 | 125.5321 | 12.51199 |  | 107.9316 | 125.5321 | 0 | 0 | 153.5137
85 | 2 | 2 |  | 370 | 1495 | 0.117 | 99.55815 | 160.066 | 13.7524 |  | 99.55815 | 160.066 | 0 | 0 | 153.3057
85 | 2 | 1 |  | 370 | 1495 | 0.143 | 98.30135 | 146.2714 | 12.10457 |  | 98.30135 | 146.2714 | 0 | 0 | 154.0034
65 | 3 | 5 |  | 370 | 1625 | 0.117 | 116.4395 | 130.0944 | 12.29707 |  | 116.4395 | 130.0944 | 0 | 0 | 155.9896
65 | 3 | 4 |  | 370 | 1625 | 0.143 | 103.3786 | 123.9349 | 11.02908 |  | 103.3786 | 123.9349 | 0 | 0 | 148.7176
65 | 3 | 3 |  | 370 | 1755 | 0.117 | 106.0348 | 113.1863 | 11.7261 |  | 106.0348 | 113.1863 | 0 | 0 | 150.2215
65 | 3 | 2 |  | 370 | 1755 | 0.143 | 97.33078 | 123.7049 | 10.98144 |  | 97.33078 | 123.7049 | 0 | 0 | 144.2915
65 | 3 | 1 |  | 370 | 1300 | 0.13 | 111.9619 | 151.703125 | 14.95599 |  | 111.9619 | 151.703125 | 0 | 0 | 158.9632
45 | 4 | 5 |  | 370 | 1300 | 0.13 | 118.8984 | 162.4158 | 14.89496 |  | 118.8984 | 162.4158 | 0 | 0 | 158.1376