## Sheet
Degree | Part No. | Strip No. on part | Set No. | Laser Power (W) | Scanning Speed (mm/s) | Hatch Space (mm) | W_mean (µm) | D_mean (µm) | OT_mean (0-255) | Energy Density E=P/(v*h*t) (J/mm3) | W_mean (µm) | D_mean (µm) | MPM_std (0-255) | MPM_mean (0-255) | Caliberated
45 | 2 | 3 | 1 | 185 | 715 | 0.117 | 94.96655 | 86.74331 | 23.78729 | 73.71546 | 94.96655 | 86.74331 | 3938.853 | 2948.407 | 1.224891
45 | 2 | 2 | 2 | 185 | 715 | 0.143 | 99.24299 | 76.47728 | 24.03464 | 60.31265 | 99.24299 | 76.47728 | 3715.455 | 2967.043 | 1.597136
45 | 2 | 1 | 3 | 185 | 845 | 0.117 | 87.15918 | 81.66265 | 20.34918 | 62.37462 | 87.15918 | 81.66265 | 3648.958 | 2825.748 | 1.072244
55 | 1 | 5 | 4 | 185 | 845 | 0.143 | 90.34254 | 72.03362 | 15.59726 | 51.03378 | 90.34254 | 72.03362 | 3665.777 | 2669.85 | 1.232537
55 | 1 | 4 | 5 | 185 | 975 | 0.117 | 85.54569 | 69.65712 | 16.33291 | 54.058 | 85.54569 | 69.65712 | 3880.758 | 2888.668 | 0.8932279
55 | 1 | 3 | 6 | 185 | 975 | 0.143 | 80.56403 | 72.12605 | 13.56484 | 44.22927 | 80.56403 | 72.12605 | 4022.128 | 2863.771 | 1.044272
55 | 1 | 2 | 7 | 185 | 1105 | 0.117 | 79.15237 | 66.4669 | 12.37705 | 47.69824 | 79.15237 | 66.4669 | 3901.731 | 2887.474 | 0.7835818
55 | 1 | 1 | 8 | 185 | 1105 | 0.143 | 75.20135 | 70.04946 | 10.19308 | 39.02583 | 75.20135 | 70.04946 | 3643.772 | 2665.653 | 0.94673
45 | 1 | 5 | 9 | 185 | 1235 | 0.117 | 82.86347 | 70.81282 | 9.031757 | 42.67737 | 82.86347 | 70.81282 | 4065.957 | 2734.815 | 0.6372121
45 | 1 | 4 | 10 | 185 | 1235 | 0.143 | 75.67438 | 64.74966 | 8.181401 | 34.91785 | 75.67438 | 64.74966 | 4197.931 | 2717.054 | 0.7494316
45 | 1 | 3 | 11 | 185 | 1365 | 0.117 | 69.52139 | 59.33115 | 8.458221 | 38.61286 | 69.52139 | 59.33115 | 4087.72 | 2677.924 | 0.5615265
85 | 4 | 5 | 12 | 185 | 1365 | 0.143 | 65.22732 | 74.01962 | 6.735088 | 31.59234 | 65.22732 | 74.01962 | 4068.312 | 2536.229 | 0.653097
85 | 4 | 4 | 13 | 185 | 1495 | 0.117 | 58.81354 | 56.19155 | 7.062284 | 35.25522 | 58.81354 | 56.19155 | 4023.054 | 2643.612 | 0.5142644
85 | 4 | 3 | 14 | 185 | 1495 | 0.143 | 66.4755 | 60.83913 | 6.262931 | 28.84518 | 66.4755 | 60.83913 | 3986.871 | 2647.218 | 0.635115
85 | 4 | 2 | 15 | 185 | 1625 | 0.117 | 69.05669 | 68.7268 | 6.181897 | 32.4348 | 69.05669 | 68.7268 | 3748.511 | 2631.309 | 0.5054119
85 | 4 | 1 | 16 | 185 | 1625 | 0.143 | 71.61807 | 71.46023 | 5.238806 | 26.53756 | 71.61807 | 71.46023 | 3767.91 | 2626.301 | 0.6133758
45 | 6 | 5 | 17 | 185 | 1755 | 0.117 | 73.06866 | 73.78383 | 8.040932 | 30.03222 | 73.06866 | 73.78383 | 3191.512 | 2627.918 | 0.548939
75 | 4 | 5 | 18 | 185 | 1755 | 0.143 | 57.9772 | 52.77044 | 8.40498 | 24.57182 | 57.9772 | 52.77044 | 3544.775 | 3129.245 | 0.7192997
45 | 6 | 4 | 19 | 222 | 715 | 0.117 | 94.03393 | 86.6462 | 26.26448 | 88.45855 | 94.03393 | 86.6462 | 3373.236 | 2837.826 | 1.376635
75 | 4 | 4 | 20 | 222 | 715 | 0.143 | 110.4059 | 122.2219 | 26.42775 | 72.37518 | 110.4059 | 122.2219 | 3555.567 | 3275.643 | 1.842543
45 | 6 | 3 | 21 | 222 | 845 | 0.117 | 92.96924 | 77.4772 | 27.13867 | 74.84954 | 92.96924 | 77.4772 | 3381.887 | 2842.425 | 1.163748
75 | 4 | 3 | 22 | 222 | 845 | 0.143 | 99.15455 | 99.23395 | 23.35073 | 61.24053 | 99.15455 | 99.23395 | 3727.159 | 3224.176 | 1.463929
45 | 6 | 2 | 23 | 222 | 975 | 0.117 | 83.67287 | 74.30306 | 24.53238 | 64.8696 | 83.67287 | 74.30306 | 3301.842 | 2799.481 | 1.017425
75 | 4 | 2 | 24 | 222 | 975 | 0.143 | 108.3141 | 101.1441 | 18.74348 | 53.07513 | 108.3141 | 101.1441 | 3803.756 | 3183.488 | 1.227501
45 | 6 | 1 | 25 | 222 | 1105 | 0.117 | 69.19046 | 67.68242 | 18.88224 | 57.23789 | 69.19046 | 67.68242 | 3178.353 | 2563.471 | 0.8539842
75 | 4 | 1 | 26 | 222 | 1105 | 0.143 | 90.29605 | 90.18834 | 13.14189 | 46.831 | 90.29605 | 90.18834 | 3867.777 | 3088.241 | 1.033293
85 | 3 | 5 | 27 | 222 | 1235 | 0.117 | 86.02914 | 84.98822 | 11.45624 | 51.21284 | 86.02914 | 84.98822 | 3815.084 | 2514.389 | 0.6243775
85 | 3 | 4 | 28 | 222 | 1235 | 0.143 | 81.90744 | 80.7575 | 9.878897 | 41.90142 | 81.90744 | 80.7575 | 3736.892 | 2626.552 | 0.8138504
85 | 3 | 3 | 29 | 222 | 1365 | 0.117 | 86.43957 | 87.6607 | 10.11298 | 46.33543 | 86.43957 | 87.6607 | 3711.786 | 2590.75 | 0.5982681
85 | 3 | 2 | 30 | 222 | 1365 | 0.143 | 94.0366 | 94.79001 | 9.028245 | 37.91081 | 94.0366 | 94.79001 | 3764.558 | 2591.179 | 0.7210856
85 | 3 | 1 | 31 | 222 | 1495 | 0.117 | 81.45984 | 79.64878 | 8.638737 | 42.30626 | 81.45984 | 79.64878 | 3806.316 | 2489.543 | 0.5118698
65 | 4 | 5 | 32 | 222 | 1495 | 0.143 | 81.77319 | 71.70203 | 7.121727 | 34.61422 | 81.77319 | 71.70203 | 3354.522 | 2879.733 | 0.8211385
65 | 4 | 4 | 33 | 222 | 1625 | 0.117 | 78.35013 | 87.42817 | 7.882143 | 38.92176 | 78.35013 | 87.42817 | 3620.679 | 2964.941 | 0.5896015
65 | 4 | 3 | 34 | 222 | 1625 | 0.143 | 72.84336 | 74.14808 | 6.534286 | 31.84508 | 72.84336 | 74.14808 | 3615.737 | 2961.482 | 0.7207671
65 | 4 | 2 | 35 | 222 | 1755 | 0.117 | 75.78213 | 65.61106 | 7.135387 | 36.03867 | 75.78213 | 65.61106 | 3477.468 | 2930.236 | 0.5617566
65 | 4 | 1 | 36 | 222 | 1755 | 0.143 | 73.59593 | 79.49334 | 5.80659 | 29.48618 | 73.59593 | 79.49334 | 3353.945 | 2945.65 | 0.7156228
45 | 5 | 5 | 37 | 259 | 715 | 0.117 | 133.7485 | 167.8203 | 29.16667 | 103.2016 | 133.7485 | 167.8203 | 3546.348 | 2235.482 | 1.031501
75 | 3 | 5 | 38 | 259 | 715 | 0.143 | 131.9767 | 157.2577 | 28.09732 | 84.43771 | 131.9767 | 157.2577 | 3613.672 | 2907.739 | 1.609299
45 | 5 | 4 | 39 | 259 | 845 | 0.117 | 133.2502 | 140.2468 | 30.14294 | 87.32447 | 133.2502 | 140.2468 | 3584.315 | 2396.678 | 0.925833
75 | 3 | 4 | 40 | 259 | 845 | 0.143 | 115.4468 | 129.1137 | 25.91565 | 71.44729 | 115.4468 | 129.1137 | 3666.88 | 2963.278 | 1.367587
45 | 5 | 3 | 41 | 259 | 975 | 0.117 | 124.6697 | 139.2066 | 28.00986 | 75.6812 | 124.6697 | 139.2066 | 3418.483 | 2379.361 | 0.8352339
75 | 2 | 5 | 42 | 259 | 975 | 0.143 | 100.8782 | 131.8046 | 17.58418 | 61.92098 | 100.8782 | 131.8046 | 4003.125 | 2781.501 | 1.019088
45 | 4 | 4 | 43 | 259 | 1105 | 0.117 | 109.485 | 121.4375 | 17.49787 | 66.77753 | 109.485 | 121.4375 | 3399.997 | 2978.683 | 0.9276182
75 | 2 | 4 | 44 | 259 | 1105 | 0.143 | 104.0027 | 131.9911 | 15.51276 | 54.63616 | 104.0027 | 131.9911 | 3863.728 | 3031.78 | 1.015465
45 | 4 | 3 | 45 | 259 | 1235 | 0.117 | 97.45873 | 94.13641 | 16.2146 | 59.74832 | 97.45873 | 94.13641 | 3690.843 | 2974.422 | 0.7634767
75 | 2 | 3 | 46 | 259 | 1235 | 0.143 | 91.99484 | 114.4096 | 12.32404 | 48.88499 | 91.99484 | 114.4096 | 3930.692 | 3029.548 | 0.8924377
45 | 4 | 2 | 47 | 259 | 1365 | 0.117 | 94.61756 | 116.5907 | 14.21563 | 54.058 | 94.61756 | 116.5907 | 3710.781 | 2940.2 | 0.6791485
75 | 2 | 2 | 48 | 259 | 1365 | 0.143 | 85.93297 | 86.09868 | 10.21386 | 44.22927 | 85.93297 | 86.09868 | 3894.894 | 3036.745 | 0.8168008
45 | 4 | 1 | 49 | 259 | 1495 | 0.117 | 88.27278 | 93.92846 | 10.75348 | 49.35731 | 88.27278 | 93.92846 | 3757.651 | 2731.927 | 0.5689804
75 | 2 | 1 | 50 | 259 | 1495 | 0.143 | 80.18181 | 81.44038 | 8.537349 | 40.38325 | 80.18181 | 81.44038 | 3877.924 | 2775.115 | 0.6845049
55 | 3 | 5 | 51 | 259 | 1625 | 0.117 | 85.72658 | 100.1995 | 8.194293 | 45.40872 | 85.72658 | 100.1995 | 3732.328625 | 2918.742 | 0.5630518
45 | 1 | 1 | 52 | 259 | 1625 | 0.143 | 93.32039 | 72.34844 | 7.289189 | 37.15259 | 93.32039 | 72.34844 | 3853.359 | 2497.337 | 0.5703223
45 | 1 | 2 | 53 | 259 | 1755 | 0.117 | 87.10005 | 81.23186 | 7.998652 | 42.04511 | 87.10005 | 81.23186 | 3914.655 | 2679.695 | 0.4563528
55 | 3 | 4 | 54 | 259 | 1755 | 0.143 | 88.96771 | 112.4843 | 7.680631 | 34.40055 | 88.96771 | 112.4843 | 3678.249 | 3043.343 | 0.6741687
85 | 1 | 5 | 55 | 296 | 715 | 0.117 | 147.1955 | 204.2864 | 27.97157 | 117.9447 | 147.1955 | 204.2864 | 4098.978 | 2897.299 | 1.156638
55 | 3 | 3 | 56 | 296 | 715 | 0.143 | 148.0963 | 232.6258 | 25.18392 | 96.50024 | 148.0963 | 232.6258 | 3630.216 | 3021.131 | 1.664436
85 | 1 | 4 | 57 | 296 | 845 | 0.117 | 130.3829 | 175.1027 | 28.57946 | 99.79939 | 130.3829 | 175.1027 | 4093.795 | 3169.891 | 1.07213
55 | 3 | 2 | 58 | 296 | 845 | 0.143 | 148.0755 | 206.3428 | 23.53744 | 81.65405 | 148.0755 | 206.3428 | 3427.02 | 3027.217 | 1.494879
85 | 1 | 3 | 59 | 296 | 975 | 0.117 | 128.8223 | 151.4786 | 25.67937 | 86.4928 | 128.8223 | 151.4786 | 3902.54 | 3146.692 | 0.9675827
55 | 3 | 1 | 60 | 296 | 975 | 0.143 | 142.9543 | 181.383 | 18.894 | 70.76684 | 142.9543 | 181.383 | 3462.872 | 2857.091 | 1.210094
85 | 1 | 2 | 61 | 296 | 1105 | 0.117 | 125.4762 | 130.7146 | 21.56443 | 76.31718 | 125.4762 | 130.7146 | 3828.147 | 3160.441 | 0.8741435
85 | 1 | 1 | 62 | 296 | 1105 | 0.143 | 116.2953 | 125.6817 | 16.46158 | 62.44133 | 116.2953 | 125.6817 | 3938.733 | 2877.427 | 0.9454128
65 | 2 | 5 | 63 | 296 | 1235 | 0.117 | 101.8745 | 104.6265 | 15.27567 | 68.28379 | 101.8745 | 104.6265 | 3542.564 | 2831.838 | 0.7573027
65 | 2 | 4 | 64 | 296 | 1235 | 0.143 | 107.4856 | 122.7736 | 14.24022 | 55.86856 | 107.4856 | 122.7736 | 3663.025 | 2859.97 | 0.9040461
65 | 2 | 3 | 65 | 296 | 1365 | 0.117 | 103.287 | 120.8713 | 13.7172 | 61.78057 | 103.287 | 120.8713 | 3858.934 | 2859.949 | 0.6352491
65 | 2 | 2 | 66 | 296 | 1365 | 0.143 | 97.32136 | 117.3838 | 11.35941 | 50.54774 | 97.32136 | 117.3838 | 3856.67 | 2849.037 | 0.7739074
65 | 2 | 1 | 67 | 296 | 1495 | 0.117 | 93.71428 | 112.6569 | 11.05807 | 56.40835 | 93.71428 | 112.6569 | 3627.633 | 2688.346 | 0.5799713
45 | 3 | 5 | 68 | 296 | 1495 | 0.143 | 98.29867 | 95.23267 | 9.643577 | 46.15229 | 98.29867 | 95.23267 | 3528.623 | 2540.622 | 0.6886992
75 | 1 | 5 | 69 | 296 | 1625 | 0.117 | 90.08755 | 101.9636 | 9.193645 | 51.89568 | 90.08755 | 101.9636 | 3700.69 | 2710.262 | 0.527304
45 | 3 | 4 | 70 | 296 | 1625 | 0.143 | 105.7916 | 112.3194 | 8.926667 | 42.4601 | 105.7916 | 112.3194 | 3498.134 | 2549.461 | 0.6413495
75 | 1 | 4 | 71 | 296 | 1755 | 0.117 | 91.70754 | 117.1887 | 9.013822 | 48.05156 | 91.70754 | 117.1887 | 3960.179 | 2987.63 | 0.5029454
45 | 3 | 3 | 72 | 296 | 1755 | 0.143 | 97.7539 | 115.4286 | 8.174433 | 39.31491 | 97.7539 | 115.4286 | 3503.512 | 2538.131 | 0.5902953
75 | 1 | 3 | 73 | 333 | 715 | 0.117 | 154.1945 | 234.2549 | 27.83097 | 132.6878 | 154.1945 | 234.2549 | 4070.255 | 2973.633 | 1.195489
45 | 3 | 2 | 74 | 333 | 715 | 0.143 | 193.7262 | 262.6667 | 22.49611 | 108.5628 | 193.7262 | 262.6667 | 3659.721 | 2565.135 | 1.40182
75 | 1 | 2 | 75 | 333 | 845 | 0.117 | 139.4426 | 215.0021 | 27.40348 | 112.2743 | 139.4426 | 215.0021 | 3792.74 | 2983.516 | 1.089192
45 | 3 | 1 | 76 | 333 | 845 | 0.143 | 178.8136 | 240.5119 | 21.07759 | 91.8608 | 178.8136 | 240.5119 | 3723.49 | 2382.618 | 1.082888
75 | 1 | 1 | 77 | 333 | 975 | 0.117 | 128.842 | 184.0033 | 23.23893 | 97.3044 | 128.842 | 184.0033 | 3813.881 | 2746.33 | 0.8641056
55 | 2 | 5 | 78 | 333 | 975 | 0.143 | 111.2665 | 145.7806 | 19.68337 | 79.61269 | 111.2665 | 145.7806 | 3646.069 | 2700.731 | 1.086395
55 | 2 | 4 | 79 | 333 | 1105 | 0.117 | 84.21788 | 115.3137 | 21.06174 | 85.85683 | 84.21788 | 115.3137 | 3915.476 | 2900.918 | 0.7844666
55 | 2 | 3 | 80 | 333 | 1105 | 0.143 | 95.14654 | 125.0403 | 17.06601 | 70.2465 | 95.14654 | 125.0403 | 3905.004 | 2894.576 | 0.9592619
55 | 2 | 2 | 81 | 333 | 1235 | 0.117 | 80.31512 | 107.9668 | 16.76406 | 76.81927 | 80.31512 | 107.9668 | 3622.32 | 2908.175 | 0.7605934
55 | 2 | 1 | 82 | 333 | 1235 | 0.143 | 83.96539 | 114.5533 | 13.1956 | 62.85213 | 83.96539 | 114.5533 | 3604.578 | 2692.654 | 0.8649586
65 | 1 | 5 | 83 | 333 | 1365 | 0.117 | 108.8005 | 132.0914 | 14.16233 | 69.50315 | 108.8005 | 132.0914 | 3789.959 | 2637.215 | 0.5964366
65 | 1 | 4 | 84 | 333 | 1365 | 0.143 | 103.2755 | 118.3914 | 12.3029 | 56.86621 | 103.2755 | 118.3914 | 3982.231 | 2825.069 | 0.7432004
65 | 1 | 3 | 85 | 333 | 1495 | 0.117 | 123.1294 | 129.1681 | 13.01419 | 63.45939 | 123.1294 | 129.1681 | 4014.181 | 2800.514 | 0.545991
65 | 1 | 2 | 86 | 333 | 1495 | 0.143 | 110.2122 | 111.9718 | 10.80136 | 51.92132 | 110.2122 | 111.9718 | 3989.272 | 2797.551 | 0.6707785
65 | 1 | 1 | 87 | 333 | 1625 | 0.117 | 93.36998 | 96.21922 | 10.92082 | 58.38264 | 93.36998 | 96.21922 | 3990.232 | 2584.951 | 0.4664302
45 | 2 | 5 | 88 | 333 | 1625 | 0.143 | 91.50653 | 116.2807 | 9.657702 | 47.76762 | 91.50653 | 116.2807 | 3663.244 | 2785.442 | 0.6691306
45 | 2 | 4 | 89 | 333 | 1755 | 0.117 | 89.64512 | 94.55328 | 10.68067 | 54.058 | 89.64512 | 94.55328 | 3685.998 | 2944.718 | 0.5325953
75 | 3 | 3 | 90 | 333 | 1755 | 0.143 | 98.50541 | 110.6067 | 12.90416 | 44.22927 | 98.50541 | 110.6067 | 3957.212 | 2969.321 | 0.6114018
45 | 5 | 2 | 91 | 370 | 715 | 0.117 | 198.5603 | 294.9098 | 33.89134 | 147.4309 | 198.5603 | 294.9098 | 3275.649 | 2387.641 | 1.192756
75 | 3 | 2 | 92 | 370 | 715 | 0.143 | 160.8668 | 296.5316 | 23.60878 | 120.6253 | 160.8668 | 296.5316 | 3760.253 | 2948.101 | 1.568033
45 | 5 | 1 | 93 | 370 | 845 | 0.117 | 201.9419 | 260.03 | 29.69249 | 124.7492 | 201.9419 | 260.03 | 3302.554 | 2208.783 | 0.9260455
75 | 3 | 1 | 94 | 370 | 845 | 0.143 | 160.8405 | 272.8044 | 21.45843 | 102.0676 | 160.8405 | 272.8044 | 3673.22 | 2765.482 | 1.274099
55 | 4 | 5 | 95 | 370 | 975 | 0.117 | 176.8652 | 268.3675 | 20.06857 | 108.116 | 176.8652 | 268.3675 | 3506.497 | 2709.373 | 0.9272069
55 | 4 | 4 | 96 | 370 | 975 | 0.143 | 158.6962 | 235.8097 | 18.97973 | 88.45855 | 158.6962 | 235.8097 | 3273.721 | 2990.149 | 1.339623
85 | 2 | 5 | 97 | 370 | 1105 | 0.117 | 130.1698 | 193.5552 | 17.11451 | 95.39648 | 130.1698 | 193.5552 | 3750.066 | 3096.071 | 0.8741695
55 | 4 | 3 | 98 | 370 | 1105 | 0.143 | 134.8436 | 189.5731 | 16.64281 | 78.05166 | 134.8436 | 189.5731 | 3259.43 | 2983.617 | 1.184609
85 | 2 | 4 | 99 | 370 | 1235 | 0.117 | 116.6636 | 146.1204 | 16.21823 | 85.35474 | 116.6636 | 146.1204 | 3991.034 | 3168.005 | 0.7520025
55 | 4 | 2 | 100 | 370 | 1235 | 0.143 | 116.1411 | 168.5831 | 14.73272 | 69.8357 | 116.1411 | 168.5831 | 3266.14 | 2979.68 | 1.05634
85 | 2 | 3 | 101 | 370 | 1365 | 0.117 | 105.226 | 147.4934 | 15.1609 | 77.22572 | 105.226 | 147.4934 | 4017.883 | 3122.309 | 0.6660883
55 | 4 | 1 | 102 | 370 | 1365 | 0.143 | 107.9316 | 125.5321 | 12.51199 | 63.18468 | 107.9316 | 125.5321 | 3269.817 | 2757.411 | 0.8834489
85 | 2 | 2 | 103 | 370 | 1495 | 0.117 | 99.55815 | 160.066 | 13.7524 | 70.51044 | 99.55815 | 160.066 | 3985.115 | 3123.755 | 0.6134523
85 | 2 | 1 | 104 | 370 | 1495 | 0.143 | 98.30135 | 146.2714 | 12.10457 | 57.69036 | 98.30135 | 146.2714 | 3883.042 | 2818.26 | 0.6942307
65 | 3 | 5 | 105 | 370 | 1625 | 0.117 | 116.4395 | 130.0944 | 12.29707 | 64.8696 | 116.4395 | 130.0944 | 3529.096 | 3011.699 | 0.6144417
65 | 3 | 4 | 106 | 370 | 1625 | 0.143 | 103.3786 | 123.9349 | 11.02908 | 53.07513 | 103.3786 | 123.9349 | 3737.669 | 3405.493 | 0.8017922
65 | 3 | 3 | 107 | 370 | 1755 | 0.117 | 106.0348 | 113.1863 | 11.7261 | 60.06445 | 106.0348 | 113.1863 | 3802.472 | 3364.073 | 0.5898046
65 | 3 | 2 | 108 | 370 | 1755 | 0.143 | 97.33078 | 123.7049 | 10.98144 | 49.14364 | 97.33078 | 123.7049 | 3597.265 | 3418.458 | 0.7743133
65 | 3 | 1 | 109 | 370 | 1300 | 0.13 | 111.9619 | 151.703125 | 14.95599 | 72.9783 | 111.9619 | 151.703125 | 3483.991 | 3036.778 | 0.8716379
45 | 4 | 5 | 110 | 370 | 1300 | 0.13 | 118.8984 | 162.4158 | 14.89496 | 72.9783 | 118.8984 | 162.4158 | 3418.522 | 2746.092 | 0.8032979