## Sheet
Degree | Part No. | Strip No. on part | Set No. | Laser Power (W) | Scanning Speed (mm/s) | Hatch Space (mm) | W_mean (µm) | D_mean (µm) | OT_mean (0-255) | Energy Density E=P/(v*h*t) (J/mm3) | W_mean (µm) | D_mean (µm) | MPM_mean (0-255)
45 | 2 | 3 | 1 | 185 | 715 | 0.117 | 94.96655 | 86.74331 | 6.755135 |  | 94.96655 | 86.74331
45 | 2 | 2 |  | 185 | 715 | 0.143 | 99.24299 | 76.47728 | 6.755135 |  | 99.24299 | 76.47728
45 | 2 | 1 |  | 185 | 845 | 0.117 | 87.15918 | 81.66265 | 6.755135 |  | 87.15918 | 81.66265
55 | 1 | 5 |  | 185 | 845 | 0.143 | 90.34254 | 72.03362 | 19.74261 |  | 90.34254 | 72.03362
55 | 1 | 4 |  | 185 | 975 | 0.117 | 85.54569 | 69.65712 | 19.74261 |  | 85.54569 | 69.65712
55 | 1 | 3 |  | 185 | 975 | 0.143 | 80.56403 | 72.12605 | 19.74261 |  | 80.56403 | 72.12605
55 | 1 | 2 |  | 185 | 1105 | 0.117 | 79.15237 | 66.4669 | 19.74261 |  | 79.15237 | 66.4669
55 | 1 | 1 |  | 185 | 1105 | 0.143 | 75.20135 | 70.04946 | 19.74261 |  | 75.20135 | 70.04946
45 | 1 | 5 |  | 185 | 1235 | 0.117 | 82.86347 | 70.81282 | 6.755135 |  | 82.86347 | 70.81282
45 | 1 | 4 |  | 185 | 1235 | 0.143 | 75.67438 | 64.74966 | 6.755135 |  | 75.67438 | 64.74966
45 | 1 | 3 |  | 185 | 1365 | 0.117 | 69.52139 | 59.33115 | 6.755135 |  | 69.52139 | 59.33115
85 | 4 | 5 |  | 185 | 1365 | 0.143 | 65.22732 | 74.01962 | 6.806598 |  | 65.22732 | 74.01962
85 | 4 | 4 |  | 185 | 1495 | 0.117 | 58.81354 | 56.19155 | 6.806598 |  | 58.81354 | 56.19155
85 | 4 | 3 |  | 185 | 1495 | 0.143 | 66.4755 | 60.83913 | 6.806598 |  | 66.4755 | 60.83913
85 | 4 | 2 |  | 185 | 1625 | 0.117 | 69.05669 | 68.7268 | 6.806598 |  | 69.05669 | 68.7268
85 | 4 | 1 |  | 185 | 1625 | 0.143 | 71.61807 | 71.46023 | 6.806598 |  | 71.61807 | 71.46023
45 | 6 | 5 |  | 185 | 1755 | 0.117 | 73.06866 | 73.78383 | 6.755135 |  | 73.06866 | 73.78383
75 | 4 | 5 |  | 185 | 1755 | 0.143 | 57.9772 | 52.77044 | 6.960369 |  | 57.9772 | 52.77044
45 | 6 | 4 |  | 222 | 715 | 0.117 | 94.03393 | 86.6462 | 6.755135 |  | 94.03393 | 86.6462
75 | 4 | 4 |  | 222 | 715 | 0.143 | 110.4059 | 122.2219 | 6.960369 |  | 110.4059 | 122.2219
45 | 6 | 3 |  | 222 | 845 | 0.117 | 92.96924 | 77.4772 | 6.755135 |  | 92.96924 | 77.4772
75 | 4 | 3 |  | 222 | 845 | 0.143 | 99.15455 | 99.23395 | 6.960369 |  | 99.15455 | 99.23395
45 | 6 | 2 |  | 222 | 975 | 0.117 | 83.67287 | 74.30306 | 6.755135 |  | 83.67287 | 74.30306
75 | 4 | 2 |  | 222 | 975 | 0.143 | 108.3141 | 101.1441 | 6.960369 |  | 108.3141 | 101.1441
45 | 6 | 1 |  | 222 | 1105 | 0.117 | 69.19046 | 67.68242 | 6.755135 |  | 69.19046 | 67.68242
75 | 4 | 1 |  | 222 | 1105 | 0.143 | 90.29605 | 90.18834 | 6.960369 |  | 90.29605 | 90.18834
85 | 3 | 5 |  | 222 | 1235 | 0.117 | 86.02914 | 84.98822 | 6.806598 |  | 86.02914 | 84.98822
85 | 3 | 4 |  | 222 | 1235 | 0.143 | 81.90744 | 80.7575 | 6.806598 |  | 81.90744 | 80.7575
85 | 3 | 3 |  | 222 | 1365 | 0.117 | 86.43957 | 87.6607 | 6.806598 |  | 86.43957 | 87.6607
85 | 3 | 2 |  | 222 | 1365 | 0.143 | 94.0366 | 94.79001 | 6.806598 |  | 94.0366 | 94.79001
85 | 3 | 1 |  | 222 | 1495 | 0.117 | 81.45984 | 79.64878 | 6.806598 |  | 81.45984 | 79.64878
65 | 4 | 5 |  | 222 | 1495 | 0.143 | 81.77319 | 71.70203 | 7.077051 |  | 81.77319 | 71.70203
65 | 4 | 4 |  | 222 | 1625 | 0.117 | 78.35013 | 87.42817 | 7.077051 |  | 78.35013 | 87.42817
65 | 4 | 3 |  | 222 | 1625 | 0.143 | 72.84336 | 74.14808 | 7.077051 |  | 72.84336 | 74.14808
65 | 4 | 2 |  | 222 | 1755 | 0.117 | 75.78213 | 65.61106 | 7.077051 |  | 75.78213 | 65.61106
65 | 4 | 1 |  | 222 | 1755 | 0.143 | 73.59593 | 79.49334 | 7.077051 |  | 73.59593 | 79.49334
45 | 5 | 5 |  | 259 | 715 | 0.117 | 133.7485 | 167.8203 | 6.755135 |  | 133.7485 | 167.8203
75 | 3 | 5 |  | 259 | 715 | 0.143 | 131.9767 | 157.2577 | 6.960369 |  | 131.9767 | 157.2577
45 | 5 | 4 |  | 259 | 845 | 0.117 |  |  | 6.755135 |  | 133.2502 | 140.2468
75 | 3 | 4 |  | 259 | 845 | 0.143 | 115.4468 | 129.1137 | 6.960369 |  | 115.4468 | 129.1137
45 | 5 | 3 |  | 259 | 975 | 0.117 | 124.6697 | 139.2066 | 6.755135 |  | 124.6697 | 139.2066
75 | 2 | 5 |  | 259 | 975 | 0.143 | 100.8782 | 131.8046 | 6.960369 |  | 100.8782 | 131.8046
45 | 4 | 4 |  | 259 | 1105 | 0.117 | 109.485 | 121.4375 | 6.755135 |  | 109.485 | 121.4375
75 | 2 | 4 |  | 259 | 1105 | 0.143 | 104.0027 | 131.9911 | 6.960369 |  | 104.0027 | 131.9911
45 | 4 | 3 |  | 259 | 1235 | 0.117 | 97.45873 | 94.13641 | 6.755135 |  | 97.45873 | 94.13641
75 | 2 | 3 |  | 259 | 1235 | 0.143 | 91.99484 | 114.4096 | 6.960369 |  | 91.99484 | 114.4096
45 | 4 | 2 |  | 259 | 1365 | 0.117 | 94.61756 | 116.5907 | 6.755135 |  | 94.61756 | 116.5907
75 | 2 | 2 |  | 259 | 1365 | 0.143 | 85.93297 | 86.09868 | 6.960369 |  | 85.93297 | 86.09868
45 | 4 | 1 |  | 259 | 1495 | 0.117 | 88.27278 | 93.92846 | 6.755135 |  | 88.27278 | 93.92846
75 | 2 | 1 |  | 259 | 1495 | 0.143 | 80.18181 | 81.44038 | 6.960369 |  | 80.18181 | 81.44038
55 | 3 | 5 |  | 259 | 1625 | 0.117 | 85.72658 | 100.1995 | 19.74261 |  | 85.72658 | 100.1995
45 | 1 | 1 |  | 259 | 1625 | 0.143 | 93.32039 | 72.34844 | 6.755135 |  | 93.32039 | 72.34844
45 | 1 | 2 |  | 259 | 1755 | 0.117 | 87.10005 | 81.23186 | 6.755135 |  | 87.10005 | 81.23186
55 | 3 | 4 |  | 259 | 1755 | 0.143 | 88.96771 | 112.4843 | 19.74261 |  | 88.96771 | 112.4843
85 | 1 | 5 |  | 296 | 715 | 0.117 | 147.1955 | 204.2864 | 6.806598 |  | 147.1955 | 204.2864
55 | 3 | 3 |  | 296 | 715 | 0.143 | 148.0963 | 232.6258 | 19.74261 |  | 148.0963 | 232.6258
85 | 1 | 4 |  | 296 | 845 | 0.117 | 130.3829 | 175.1027 | 6.806598 |  | 130.3829 | 175.1027
55 | 3 | 2 |  | 296 | 845 | 0.143 | 148.0755 | 206.3428 | 19.74261 |  | 148.0755 | 206.3428
85 | 1 | 3 |  | 296 | 975 | 0.117 | 128.8223 | 151.4786 | 6.806598 |  | 128.8223 | 151.4786
55 | 3 | 1 |  | 296 | 975 | 0.143 | 142.9543 | 181.383 | 19.74261 |  | 142.9543 | 181.383
85 | 1 | 2 |  | 296 | 1105 | 0.117 | 125.4762 | 130.7146 | 6.806598 |  | 125.4762 | 130.7146
85 | 1 | 1 |  | 296 | 1105 | 0.143 | 116.2953 | 125.6817 | 6.806598 |  | 116.2953 | 125.6817
65 | 2 | 5 |  | 296 | 1235 | 0.117 | 101.8745 | 104.6265 | 7.077051 |  | 101.8745 | 104.6265
65 | 2 | 4 |  | 296 | 1235 | 0.143 | 107.4856 | 122.7736 | 7.077051 |  | 107.4856 | 122.7736
65 | 2 | 3 |  | 296 | 1365 | 0.117 | 103.287 | 120.8713 | 7.077051 |  | 103.287 | 120.8713
65 | 2 | 2 |  | 296 | 1365 | 0.143 | 97.32136 | 117.3838 | 7.077051 |  | 97.32136 | 117.3838
65 | 2 | 1 |  | 296 | 1495 | 0.117 | 93.71428 | 112.6569 | 7.077051 |  | 93.71428 | 112.6569
45 | 3 | 5 |  | 296 | 1495 | 0.143 | 98.29867 | 95.23267 | 6.755135 |  | 98.29867 | 95.23267
75 | 1 | 5 |  | 296 | 1625 | 0.117 | 90.08755 | 101.9636 | 6.960369 |  | 90.08755 | 101.9636
45 | 3 | 4 |  | 296 | 1625 | 0.143 | 105.7916 | 112.3194 | 6.755135 |  | 105.7916 | 112.3194
75 | 1 | 4 |  | 296 | 1755 | 0.117 | 91.70754 | 117.1887 | 6.960369 |  | 91.70754 | 117.1887
45 | 3 | 3 |  | 296 | 1755 | 0.143 | 97.7539 | 115.4286 | 6.755135 |  | 97.7539 | 115.4286
75 | 1 | 3 |  | 333 | 715 | 0.117 | 154.1945 | 234.2549 | 6.960369 |  | 154.1945 | 234.2549
45 | 3 | 2 |  | 333 | 715 | 0.143 | 193.7262 | 262.6667 | 6.755135 |  | 193.7262 | 262.6667
75 | 1 | 2 |  | 333 | 845 | 0.117 | 139.4426 | 215.0021 | 6.960369 |  | 139.4426 | 215.0021
45 | 3 | 1 |  | 333 | 845 | 0.143 | 178.8136 | 240.5119 | 6.755135 |  | 178.8136 | 240.5119
75 | 1 | 1 |  | 333 | 975 | 0.117 | 128.842 | 184.0033 | 6.960369 |  | 128.842 | 184.0033
55 | 2 | 5 |  | 333 | 975 | 0.143 | 111.2665 | 145.7806 | 19.74261 |  | 111.2665 | 145.7806
55 | 2 | 4 |  | 333 | 1105 | 0.117 | 84.21788 | 115.3137 | 19.74261 |  | 84.21788 | 115.3137
55 | 2 | 3 |  | 333 | 1105 | 0.143 | 95.14654 | 125.0403 | 19.74261 |  | 95.14654 | 125.0403
55 | 2 | 2 |  | 333 | 1235 | 0.117 | 80.31512 | 107.9668 | 19.74261 |  | 80.31512 | 107.9668
55 | 2 | 1 |  | 333 | 1235 | 0.143 | 83.96539 | 114.5533 | 19.74261 |  | 83.96539 | 114.5533
65 | 1 | 5 |  | 333 | 1365 | 0.117 | 108.8005 | 132.0914 | 7.077051 |  | 108.8005 | 132.0914
65 | 1 | 4 |  | 333 | 1365 | 0.143 | 103.2755 | 118.3914 | 7.077051 |  | 103.2755 | 118.3914
65 | 1 | 3 |  | 333 | 1495 | 0.117 | 123.1294 | 129.1681 | 7.077051 |  | 123.1294 | 129.1681
65 | 1 | 2 |  | 333 | 1495 | 0.143 | 110.2122 | 111.9718 | 7.077051 |  | 110.2122 | 111.9718
65 | 1 | 1 |  | 333 | 1625 | 0.117 | 93.36998 | 96.21922 | 7.077051 |  | 93.36998 | 96.21922
45 | 2 | 5 |  | 333 | 1625 | 0.143 | 91.50653 | 116.2807 | 6.755135 |  | 91.50653 | 116.2807
45 | 2 | 4 |  | 333 | 1755 | 0.117 | 89.64512 | 94.55328 | 6.755135 |  | 89.64512 | 94.55328
75 | 3 | 3 |  | 333 | 1755 | 0.143 | 98.50541 | 110.6067 | 6.960369 |  | 98.50541 | 110.6067
45 | 5 | 2 |  | 370 | 715 | 0.117 | 198.5603 | 294.9098 | 6.755135 |  | 198.5603 | 294.9098
75 | 3 | 2 |  | 370 | 715 | 0.143 | 160.8668 | 296.5316 | 6.960369 |  | 160.8668 | 296.5316
45 | 5 | 1 |  | 370 | 845 | 0.117 | 201.9419 | 260.03 | 6.755135 |  | 201.9419 | 260.03
75 | 3 | 1 |  | 370 | 845 | 0.143 | 160.8405 | 272.8044 | 6.960369 |  | 160.8405 | 272.8044
55 | 4 | 5 |  | 370 | 975 | 0.117 | 176.8652 | 268.3675 | 19.74261 |  | 176.8652 | 268.3675
55 | 4 | 4 |  | 370 | 975 | 0.143 | 158.6962 | 235.8097 | 19.74261 |  | 158.6962 | 235.8097
85 | 2 | 5 |  | 370 | 1105 | 0.117 | 130.1698 | 193.5552 | 6.806598 |  | 130.1698 | 193.5552
55 | 4 | 3 |  | 370 | 1105 | 0.143 | 134.8436 | 189.5731 | 19.74261 |  | 134.8436 | 189.5731
85 | 2 | 4 |  | 370 | 1235 | 0.117 | 116.6636 | 146.1204 | 6.806598 |  | 116.6636 | 146.1204
55 | 4 | 2 |  | 370 | 1235 | 0.143 | 116.1411 | 168.5831 | 19.74261 |  | 116.1411 | 168.5831
85 | 2 | 3 |  | 370 | 1365 | 0.117 | 105.226 | 147.4934 | 6.806598 |  | 105.226 | 147.4934
55 | 4 | 1 |  | 370 | 1365 | 0.143 | 107.9316 | 125.5321 | 19.74261 |  | 107.9316 | 125.5321
85 | 2 | 2 |  | 370 | 1495 | 0.117 | 99.55815 | 160.066 | 6.806598 |  | 99.55815 | 160.066
85 | 2 | 1 |  | 370 | 1495 | 0.143 | 98.30135 | 146.2714 | 6.806598 |  | 98.30135 | 146.2714
65 | 3 | 5 |  | 370 | 1625 | 0.117 | 116.4395 | 130.0944 | 7.077051 |  | 116.4395 | 130.0944
65 | 3 | 4 |  | 370 | 1625 | 0.143 | 103.3786 | 123.9349 | 7.077051 |  | 103.3786 | 123.9349
65 | 3 | 3 |  | 370 | 1755 | 0.117 | 106.0348 | 113.1863 | 7.077051 |  | 106.0348 | 113.1863
65 | 3 | 2 |  | 370 | 1755 | 0.143 | 97.33078 | 123.7049 | 7.077051 |  | 97.33078 | 123.7049
65 | 3 | 1 |  | 370 | 1300 | 0.13 | 111.9619 | 151.703125 | 7.077051 |  | 111.9619 | 151.703125
45 | 4 | 5 |  | 370 | 1300 | 0.13 | 118.8984 | 162.4158 | 6.755135 |  | 118.8984 | 162.4158