## Sheet
Degree | Part No. | Strip No. on part | Set No. | Laser Power (W) | Scanning Speed (mm/s) | Hatch Space (mm) | W_mean (µm) | D_mean (µm) | OT_mean (0-255) | Energy Density E=P/(v*h*t) (J/mm3) | W_mean (µm) | D_mean (µm) | MPM_mean (0-255)
45 | 2 | 3 | 1 | 185 | 715 | 0.117 | 94.96655 | 86.74331 | 23.11088 |  | 94.96655 | 86.74331 | 0
45 | 2 | 2 |  | 185 | 715 | 0.143 | 99.24299 | 76.47728 | 22.59025 |  | 99.24299 | 76.47728 | 0
45 | 2 | 1 |  | 185 | 845 | 0.117 | 87.15918 | 81.66265 | 13.35646 |  | 87.15918 | 81.66265 | 0
55 | 1 | 5 |  | 185 | 845 | 0.143 | 90.34254 | 72.03362 | 14.43012 |  | 90.34254 | 72.03362 | 0
55 | 1 | 4 |  | 185 | 975 | 0.117 | 85.54569 | 69.65712 | 15.82202 |  | 85.54569 | 69.65712 | 0
55 | 1 | 3 |  | 185 | 975 | 0.143 | 80.56403 | 72.12605 | 13.18659 |  | 80.56403 | 72.12605 | 0
55 | 1 | 2 |  | 185 | 1105 | 0.117 | 79.15237 | 66.4669 | 12.06717 |  | 79.15237 | 66.4669 | 0
55 | 1 | 1 |  | 185 | 1105 | 0.143 | 75.20135 | 70.04946 | 9.557503 |  | 75.20135 | 70.04946 | 0
45 | 1 | 5 |  | 185 | 1235 | 0.117 | 82.86347 | 70.81282 | 8.768847 |  | 82.86347 | 70.81282 | 0
45 | 1 | 4 |  | 185 | 1235 | 0.143 | 75.67438 | 64.74966 | 8.135809 |  | 75.67438 | 64.74966 | 0
45 | 1 | 3 |  | 185 | 1365 | 0.117 | 69.52139 | 59.33115 | 8.329268 |  | 69.52139 | 59.33115 | 0
85 | 4 | 5 |  | 185 | 1365 | 0.143 | 65.22732 | 74.01962 | 6.806598 |  | 65.22732 | 74.01962 | 0
85 | 4 | 4 |  | 185 | 1495 | 0.117 | 58.81354 | 56.19155 | 7.010262 |  | 58.81354 | 56.19155 | 0
85 | 4 | 3 |  | 185 | 1495 | 0.143 | 66.4755 | 60.83913 | 6.182594 |  | 66.4755 | 60.83913 | 0
85 | 4 | 2 |  | 185 | 1625 | 0.117 | 69.05669 | 68.7268 | 5.986142 |  | 69.05669 | 68.7268 | 0
85 | 4 | 1 |  | 185 | 1625 | 0.143 | 71.61807 | 71.46023 | 5.112628 |  | 71.61807 | 71.46023 | 0
45 | 6 | 5 |  | 185 | 1755 | 0.117 | 73.06866 | 73.78383 | 6.755135 |  | 73.06866 | 73.78383 | 0
75 | 4 | 5 |  | 185 | 1755 | 0.143 | 57.9772 | 52.77044 | 6.960369 |  | 57.9772 | 52.77044 | 0
45 | 6 | 4 |  | 222 | 715 | 0.117 | 94.03393 | 86.6462 | 25.54771 |  | 94.03393 | 86.6462 | 0
75 | 4 | 4 |  | 222 | 715 | 0.143 | 110.4059 | 122.2219 | 26.42159 |  | 110.4059 | 122.2219 | 0
45 | 6 | 3 |  | 222 | 845 | 0.117 | 92.96924 | 77.4772 | 25.95784 |  | 92.96924 | 77.4772 | 0
75 | 4 | 3 |  | 222 | 845 | 0.143 | 99.15455 | 99.23395 | 22.53692 |  | 99.15455 | 99.23395 | 0
45 | 6 | 2 |  | 222 | 975 | 0.117 | 83.67287 | 74.30306 | 22.93793 |  | 83.67287 | 74.30306 | 0
75 | 4 | 2 |  | 222 | 975 | 0.143 | 108.3141 | 101.1441 | 17.48948 |  | 108.3141 | 101.1441 | 0
45 | 6 | 1 |  | 222 | 1105 | 0.117 | 69.19046 | 67.68242 | 13.65334 |  | 69.19046 | 67.68242 | 0
75 | 4 | 1 |  | 222 | 1105 | 0.143 | 90.29605 | 90.18834 | 11.97394 |  | 90.29605 | 90.18834 | 0
85 | 3 | 5 |  | 222 | 1235 | 0.117 | 86.02914 | 84.98822 | 10.95177 |  | 86.02914 | 84.98822 | 0
85 | 3 | 4 |  | 222 | 1235 | 0.143 | 81.90744 | 80.7575 | 9.616962 |  | 81.90744 | 80.7575 | 0
85 | 3 | 3 |  | 222 | 1365 | 0.117 | 86.43957 | 87.6607 | 10.00164 |  | 86.43957 | 87.6607 | 0
85 | 3 | 2 |  | 222 | 1365 | 0.143 | 94.0366 | 94.79001 | 8.894124 |  | 94.0366 | 94.79001 | 0
85 | 3 | 1 |  | 222 | 1495 | 0.117 | 81.45984 | 79.64878 | 8.383038 |  | 81.45984 | 79.64878 | 0
65 | 4 | 5 |  | 222 | 1495 | 0.143 | 81.77319 | 71.70203 | 7.077051 |  | 81.77319 | 71.70203 | 0
65 | 4 | 4 |  | 222 | 1625 | 0.117 | 78.35013 | 87.42817 | 7.877494 |  | 78.35013 | 87.42817 | 0
65 | 4 | 3 |  | 222 | 1625 | 0.143 | 72.84336 | 74.14808 | 6.492896 |  | 72.84336 | 74.14808 | 0
65 | 4 | 2 |  | 222 | 1755 | 0.117 | 75.78213 | 65.61106 | 6.972284 |  | 75.78213 | 65.61106 | 0
65 | 4 | 1 |  | 222 | 1755 | 0.143 | 73.59593 | 79.49334 | 5.666851 |  | 73.59593 | 79.49334 | 0
45 | 5 | 5 |  | 259 | 715 | 0.117 | 133.7485 | 167.8203 | 26.48798 |  | 133.7485 | 167.8203 | 0
75 | 3 | 5 |  | 259 | 715 | 0.143 | 131.9767 | 157.2577 | 26.09202 |  | 131.9767 | 157.2577 | 0
45 | 5 | 4 |  | 259 | 845 | 0.117 | 133.2502 | 140.2468 | 26.55891 |  | 133.2502 | 140.2468 | 0
75 | 3 | 4 |  | 259 | 845 | 0.143 | 115.4468 | 129.1137 | 24.63285 |  | 115.4468 | 129.1137 | 0
45 | 5 | 3 |  | 259 | 975 | 0.117 | 124.6697 | 139.2066 | 26.04503 |  | 124.6697 | 139.2066 | 0
75 | 2 | 5 |  | 259 | 975 | 0.143 | 100.8782 | 131.8046 | 16.43862 |  | 100.8782 | 131.8046 | 0
45 | 4 | 4 |  | 259 | 1105 | 0.117 | 109.485 | 121.4375 | 16.75683 |  | 109.485 | 121.4375 | 0
75 | 2 | 4 |  | 259 | 1105 | 0.143 | 104.0027 | 131.9911 | 15.13527 |  | 104.0027 | 131.9911 | 0
45 | 4 | 3 |  | 259 | 1235 | 0.117 | 97.45873 | 94.13641 | 15.87666 |  | 97.45873 | 94.13641 | 0
75 | 2 | 3 |  | 259 | 1235 | 0.143 | 91.99484 | 114.4096 | 12.11939 |  | 91.99484 | 114.4096 | 0
45 | 4 | 2 |  | 259 | 1365 | 0.117 | 94.61756 | 116.5907 | 13.82794 |  | 94.61756 | 116.5907 | 0
75 | 2 | 2 |  | 259 | 1365 | 0.143 | 85.93297 | 86.09868 | 9.908992 |  | 85.93297 | 86.09868 | 0
45 | 4 | 1 |  | 259 | 1495 | 0.117 | 88.27278 | 93.92846 | 10.29945 |  | 88.27278 | 93.92846 | 0
75 | 2 | 1 |  | 259 | 1495 | 0.143 | 80.18181 | 81.44038 | 8.154984 |  | 80.18181 | 81.44038 | 0
55 | 3 | 5 |  | 259 | 1625 | 0.117 | 85.72658 | 100.1995 | 8.509424 |  | 85.72658 | 100.1995 | 0
45 | 1 | 1 |  | 259 | 1625 | 0.143 | 93.32039 | 72.34844 | 7.090909 |  | 93.32039 | 72.34844 | 0
45 | 1 | 2 |  | 259 | 1755 | 0.117 | 87.10005 | 81.23186 | 7.979781 |  | 87.10005 | 81.23186 | 0
55 | 3 | 4 |  | 259 | 1755 | 0.143 | 88.96771 | 112.4843 | 7.57721 |  | 88.96771 | 112.4843 | 0
85 | 1 | 5 |  | 296 | 715 | 0.117 | 147.1955 | 204.2864 | 25.20591 |  | 147.1955 | 204.2864 | 0
55 | 3 | 3 |  | 296 | 715 | 0.143 | 148.0963 | 232.6258 | 23.93255 |  | 148.0963 | 232.6258 | 0
85 | 1 | 4 |  | 296 | 845 | 0.117 | 130.3829 | 175.1027 | 26.92993 |  | 130.3829 | 175.1027 | 0
55 | 3 | 2 |  | 296 | 845 | 0.143 | 148.0755 | 206.3428 | 21.47141 |  | 148.0755 | 206.3428 | 0
85 | 1 | 3 |  | 296 | 975 | 0.117 | 128.8223 | 151.4786 | 24.67714 |  | 128.8223 | 151.4786 | 0
55 | 3 | 1 |  | 296 | 975 | 0.143 | 142.9543 | 181.383 | 15.79225 |  | 142.9543 | 181.383 | 0
85 | 1 | 2 |  | 296 | 1105 | 0.117 | 125.4762 | 130.7146 | 20.03573 |  | 125.4762 | 130.7146 | 0
85 | 1 | 1 |  | 296 | 1105 | 0.143 | 116.2953 | 125.6817 | 14.57982 |  | 116.2953 | 125.6817 | 0
65 | 2 | 5 |  | 296 | 1235 | 0.117 | 101.8745 | 104.6265 | 14.55537 |  | 101.8745 | 104.6265 | 0
65 | 2 | 4 |  | 296 | 1235 | 0.143 | 107.4856 | 122.7736 | 13.71375 |  | 107.4856 | 122.7736 | 0
65 | 2 | 3 |  | 296 | 1365 | 0.117 | 103.287 | 120.8713 | 13.17698 |  | 103.287 | 120.8713 | 0
65 | 2 | 2 |  | 296 | 1365 | 0.143 | 97.32136 | 117.3838 | 10.94146 |  | 97.32136 | 117.3838 | 0
65 | 2 | 1 |  | 296 | 1495 | 0.117 | 93.71428 | 112.6569 | 10.46207 |  | 93.71428 | 112.6569 | 0
45 | 3 | 5 |  | 296 | 1495 | 0.143 | 98.29867 | 95.23267 | 9.490706 |  | 98.29867 | 95.23267 | 0
75 | 1 | 5 |  | 296 | 1625 | 0.117 | 90.08755 | 101.9636 | 9.145126 |  | 90.08755 | 101.9636 | 0
45 | 3 | 4 |  | 296 | 1625 | 0.143 | 105.7916 | 112.3194 | 8.661161 |  | 105.7916 | 112.3194 | 0
75 | 1 | 4 |  | 296 | 1755 | 0.117 | 91.70754 | 117.1887 | 9.026167 |  | 91.70754 | 117.1887 | 0
45 | 3 | 3 |  | 296 | 1755 | 0.143 | 97.7539 | 115.4286 | 8.328479 |  | 97.7539 | 115.4286 | 0
75 | 1 | 3 |  | 333 | 715 | 0.117 | 154.1945 | 234.2549 | 26.82947 |  | 154.1945 | 234.2549 | 0
45 | 3 | 2 |  | 333 | 715 | 0.143 | 193.7262 | 262.6667 | 20.78624 |  | 193.7262 | 262.6667 | 0
75 | 1 | 2 |  | 333 | 845 | 0.117 | 139.4426 | 215.0021 | 25.6496 |  | 139.4426 | 215.0021 | 0
45 | 3 | 1 |  | 333 | 845 | 0.143 | 178.8136 | 240.5119 | 16.38105 |  | 178.8136 | 240.5119 | 0
75 | 1 | 1 |  | 333 | 975 | 0.117 | 128.842 | 184.0033 | 20.60491 |  | 128.842 | 184.0033 | 0
55 | 2 | 5 |  | 333 | 975 | 0.143 | 111.2665 | 145.7806 | 18.50192 |  | 111.2665 | 145.7806 | 0
55 | 2 | 4 |  | 333 | 1105 | 0.117 | 84.21788 | 115.3137 | 20.10613 |  | 84.21788 | 115.3137 | 0
55 | 2 | 3 |  | 333 | 1105 | 0.143 | 95.14654 | 125.0403 | 16.34128 |  | 95.14654 | 125.0403 | 0
55 | 2 | 2 |  | 333 | 1235 | 0.117 | 80.31512 | 107.9668 | 16.08708 |  | 80.31512 | 107.9668 | 0
55 | 2 | 1 |  | 333 | 1235 | 0.143 | 83.96539 | 114.5533 | 11.84478 |  | 83.96539 | 114.5533 | 0
65 | 1 | 5 |  | 333 | 1365 | 0.117 | 108.8005 | 132.0914 | 13.8379 |  | 108.8005 | 132.0914 | 0
65 | 1 | 4 |  | 333 | 1365 | 0.143 | 103.2755 | 118.3914 | 11.90427 |  | 103.2755 | 118.3914 | 0
65 | 1 | 3 |  | 333 | 1495 | 0.117 | 123.1294 | 129.1681 | 12.40033 |  | 123.1294 | 129.1681 | 0
65 | 1 | 2 |  | 333 | 1495 | 0.143 | 110.2122 | 111.9718 | 10.60843 |  | 110.2122 | 111.9718 | 0
65 | 1 | 1 |  | 333 | 1625 | 0.117 | 93.36998 | 96.21922 | 9.635428 |  | 93.36998 | 96.21922 | 0
45 | 2 | 5 |  | 333 | 1625 | 0.143 | 91.50653 | 116.2807 | 9.607741 |  | 91.50653 | 116.2807 | 0
45 | 2 | 4 |  | 333 | 1755 | 0.117 | 89.64512 | 94.55328 | 10.74477 |  | 89.64512 | 94.55328 | 0
75 | 3 | 3 |  | 333 | 1755 | 0.143 | 98.50541 | 110.6067 | 12.55691 |  | 98.50541 | 110.6067 | 0
45 | 5 | 2 |  | 370 | 715 | 0.117 | 198.5603 | 294.9098 | 28.61133 |  | 198.5603 | 294.9098 | 0
75 | 3 | 2 |  | 370 | 715 | 0.143 | 160.8668 | 296.5316 | 22.29883 |  | 160.8668 | 296.5316 | 0
45 | 5 | 1 |  | 370 | 845 | 0.117 | 201.9419 | 260.03 | 16.88916 |  | 201.9419 | 260.03 | 0
75 | 3 | 1 |  | 370 | 845 | 0.143 | 160.8405 | 272.8044 | 20.31532 |  | 160.8405 | 272.8044 | 0
55 | 4 | 5 |  | 370 | 975 | 0.117 | 176.8652 | 268.3675 | 19.74261 |  | 176.8652 | 268.3675 | 0
55 | 4 | 4 |  | 370 | 975 | 0.143 | 158.6962 | 235.8097 | 18.40628 |  | 158.6962 | 235.8097 | 0
85 | 2 | 5 |  | 370 | 1105 | 0.117 | 130.1698 | 193.5552 | 16.85645 |  | 130.1698 | 193.5552 | 0
55 | 4 | 3 |  | 370 | 1105 | 0.143 | 134.8436 | 189.5731 | 16.03724 |  | 134.8436 | 189.5731 | 0
85 | 2 | 4 |  | 370 | 1235 | 0.117 | 116.6636 | 146.1204 | 15.73768 |  | 116.6636 | 146.1204 | 0
55 | 4 | 2 |  | 370 | 1235 | 0.143 | 116.1411 | 168.5831 | 13.89724 |  | 116.1411 | 168.5831 | 0
85 | 2 | 3 |  | 370 | 1365 | 0.117 | 105.226 | 147.4934 | 14.47383 |  | 105.226 | 147.4934 | 0
55 | 4 | 1 |  | 370 | 1365 | 0.143 | 107.9316 | 125.5321 | 11.30336 |  | 107.9316 | 125.5321 | 0
85 | 2 | 2 |  | 370 | 1495 | 0.117 | 99.55815 | 160.066 | 12.79189 |  | 99.55815 | 160.066 | 0
85 | 2 | 1 |  | 370 | 1495 | 0.143 | 98.30135 | 146.2714 | 10.77934 |  | 98.30135 | 146.2714 | 0
65 | 3 | 5 |  | 370 | 1625 | 0.117 | 116.4395 | 130.0944 | 12.539 |  | 116.4395 | 130.0944 | 0
65 | 3 | 4 |  | 370 | 1625 | 0.143 | 103.3786 | 123.9349 | 11.20591 |  | 103.3786 | 123.9349 | 0
65 | 3 | 3 |  | 370 | 1755 | 0.117 | 106.0348 | 113.1863 | 11.74797 |  | 106.0348 | 113.1863 | 0
65 | 3 | 2 |  | 370 | 1755 | 0.143 | 97.33078 | 123.7049 | 10.73987 |  | 97.33078 | 123.7049 | 0
65 | 3 | 1 |  | 370 | 1300 | 0.13 | 111.9619 | 151.703125 | 14.16977 |  | 111.9619 | 151.703125 | 0
45 | 4 | 5 |  | 370 | 1300 | 0.13 | 118.8984 | 162.4158 | 14.06929 |  | 118.8984 | 162.4158 | 0