## Sheet
Degree | Part No. | Strip No. on part | Set No. | Laser Power (W) | Scanning Speed (mm/s) | Hatch Space (mm) | W_mean (µm) | D_mean (µm) | OT_mean (0-255) | Energy Density E=P/(v*h*t) (J/mm3) | W_mean (µm) | D_mean (µm) | MPM_mean (0-255)
45 | 2 | 3 | 1 | 185 | 715 | 0.117 | 94.96655 | 86.74331 | 12.17243 |  | 94.96655 | 86.74331 | 0
45 | 2 | 2 |  | 185 | 715 | 0.143 | 99.24299 | 76.47728 | 10.98255 |  | 99.24299 | 76.47728 | 0
45 | 2 | 1 |  | 185 | 845 | 0.117 | 87.15918 | 81.66265 | 9.875598 |  | 87.15918 | 81.66265 | 0
55 | 1 | 5 |  | 185 | 845 | 0.143 | 90.34254 | 72.03362 | 9.321805 |  | 90.34254 | 72.03362 | 0
55 | 1 | 4 |  | 185 | 975 | 0.117 | 85.54569 | 69.65712 | 7.80082 |  | 85.54569 | 69.65712 | 0
55 | 1 | 3 |  | 185 | 975 | 0.143 | 80.56403 | 72.12605 | 6.486342 |  | 80.56403 | 72.12605 | 0
55 | 1 | 2 |  | 185 | 1105 | 0.117 | 79.15237 | 66.4669 | 6.474148 |  | 79.15237 | 66.4669 | 0
55 | 1 | 1 |  | 185 | 1105 | 0.143 | 75.20135 | 70.04946 | 5.255344 |  | 75.20135 | 70.04946 | 0
45 | 1 | 5 |  | 185 | 1235 | 0.117 | 82.86347 | 70.81282 | 5.718492 |  | 82.86347 | 70.81282 | 0
45 | 1 | 4 |  | 185 | 1235 | 0.143 | 75.67438 | 64.74966 | 4.840393 |  | 75.67438 | 64.74966 | 0
45 | 1 | 3 |  | 185 | 1365 | 0.117 | 69.52139 | 59.33115 | 4.935162 |  | 69.52139 | 59.33115 | 0
85 | 4 | 5 |  | 185 | 1365 | 0.143 | 65.22732 | 74.01962 | 4.741912 |  | 65.22732 | 74.01962 | 0
85 | 4 | 4 |  | 185 | 1495 | 0.117 | 58.81354 | 56.19155 | 4.956229 |  | 58.81354 | 56.19155 | 0
85 | 4 | 3 |  | 185 | 1495 | 0.143 | 66.4755 | 60.83913 | 3.892617 |  | 66.4755 | 60.83913 | 0
85 | 4 | 2 |  | 185 | 1625 | 0.117 | 69.05669 | 68.7268 | 3.328477 |  | 69.05669 | 68.7268 | 0
85 | 4 | 1 |  | 185 | 1625 | 0.143 | 71.61807 | 71.46023 | 3.014124 |  | 71.61807 | 71.46023 | 0
45 | 6 | 5 |  | 185 | 1755 | 0.117 | 73.06866 | 73.78383 | 3.795188 |  | 73.06866 | 73.78383 | 0
75 | 4 | 5 |  | 185 | 1755 | 0.143 | 57.9772 | 52.77044 | 3.152512 |  | 57.9772 | 52.77044 | 0
45 | 6 | 4 |  | 222 | 715 | 0.117 | 94.03393 | 86.6462 | 13.44231 |  | 94.03393 | 86.6462 | 0
75 | 4 | 4 |  | 222 | 715 | 0.143 | 110.4059 | 122.2219 | 15.00837 |  | 110.4059 | 122.2219 | 0
45 | 6 | 3 |  | 222 | 845 | 0.117 | 92.96924 | 77.4772 | 12.27818 |  | 92.96924 | 77.4772 | 0
75 | 4 | 3 |  | 222 | 845 | 0.143 | 99.15455 | 99.23395 | 12.48684 |  | 99.15455 | 99.23395 | 0
45 | 6 | 2 |  | 222 | 975 | 0.117 | 83.67287 | 74.30306 | 10.42248 |  | 83.67287 | 74.30306 | 0
75 | 4 | 2 |  | 222 | 975 | 0.143 | 108.3141 | 101.1441 | 9.594323 |  | 108.3141 | 101.1441 | 0
45 | 6 | 1 |  | 222 | 1105 | 0.117 | 69.19046 | 67.68242 | 8.477818 |  | 69.19046 | 67.68242 | 0
75 | 4 | 1 |  | 222 | 1105 | 0.143 | 90.29605 | 90.18834 | 8.459928 |  | 90.29605 | 90.18834 | 0
85 | 3 | 5 |  | 222 | 1235 | 0.117 | 86.02914 | 84.98822 | 8.080424 |  | 86.02914 | 84.98822 | 0
85 | 3 | 4 |  | 222 | 1235 | 0.143 | 81.90744 | 80.7575 | 6.324499 |  | 81.90744 | 80.7575 | 0
85 | 3 | 3 |  | 222 | 1365 | 0.117 | 86.43957 | 87.6607 | 6.750623 |  | 86.43957 | 87.6607 | 0
85 | 3 | 2 |  | 222 | 1365 | 0.143 | 94.0366 | 94.79001 | 5.662544 |  | 94.0366 | 94.79001 | 0
85 | 3 | 1 |  | 222 | 1495 | 0.117 | 81.45984 | 79.64878 | 6.099441 |  | 81.45984 | 79.64878 | 0
65 | 4 | 5 |  | 222 | 1495 | 0.143 | 81.77319 | 71.70203 | 5.162338 |  | 81.77319 | 71.70203 | 0
65 | 4 | 4 |  | 222 | 1625 | 0.117 | 78.35013 | 87.42817 | 5.491558 |  | 78.35013 | 87.42817 | 0
65 | 4 | 3 |  | 222 | 1625 | 0.143 | 72.84336 | 74.14808 | 4.287013 |  | 72.84336 | 74.14808 | 0
65 | 4 | 2 |  | 222 | 1755 | 0.117 | 75.78213 | 65.61106 | 4.166234 |  | 75.78213 | 65.61106 | 0
65 | 4 | 1 |  | 222 | 1755 | 0.143 | 73.59593 | 79.49334 | 3.707895 |  | 73.59593 | 79.49334 | 0
45 | 5 | 5 |  | 259 | 715 | 0.117 | 133.7485 | 167.8203 | 16.79129 |  | 133.7485 | 167.8203 | 0
75 | 3 | 5 |  | 259 | 715 | 0.143 | 131.9767 | 157.2577 | 16.28539 |  | 131.9767 | 157.2577 | 0
45 | 5 | 4 |  | 259 | 845 | 0.117 | 133.2502 | 140.2468 | 14.81313 |  | 133.2502 | 140.2468 | 0
75 | 3 | 4 |  | 259 | 845 | 0.143 | 115.4468 | 129.1137 | 14.37887 |  | 115.4468 | 129.1137 | 0
45 | 5 | 3 |  | 259 | 975 | 0.117 | 124.6697 | 139.2066 | 13.94085 |  | 124.6697 | 139.2066 | 0
75 | 2 | 5 |  | 259 | 975 | 0.143 | 100.8782 | 131.8046 | 11.26836 |  | 100.8782 | 131.8046 | 0
45 | 4 | 4 |  | 259 | 1105 | 0.117 | 109.485 | 121.4375 | 11.54535 |  | 109.485 | 121.4375 | 0
75 | 2 | 4 |  | 259 | 1105 | 0.143 | 104.0027 | 131.9911 | 8.940246 |  | 104.0027 | 131.9911 | 0
45 | 4 | 3 |  | 259 | 1235 | 0.117 | 97.45873 | 94.13641 | 9.098305 |  | 97.45873 | 94.13641 | 0
75 | 2 | 3 |  | 259 | 1235 | 0.143 | 91.99484 | 114.4096 | 7.363152 |  | 91.99484 | 114.4096 | 0
45 | 4 | 2 |  | 259 | 1365 | 0.117 | 94.61756 | 116.5907 | 7.958831 |  | 94.61756 | 116.5907 | 0
75 | 2 | 2 |  | 259 | 1365 | 0.143 | 85.93297 | 86.09868 | 6.456356 |  | 85.93297 | 86.09868 | 0
45 | 4 | 1 |  | 259 | 1495 | 0.117 | 88.27278 | 93.92846 | 6.941474 |  | 88.27278 | 93.92846 | 0
75 | 2 | 1 |  | 259 | 1495 | 0.143 | 80.18181 | 81.44038 | 6.088863 |  | 80.18181 | 81.44038 | 0
55 | 3 | 5 |  | 259 | 1625 | 0.117 | 85.72658 | 100.1995 | 6.090909 |  | 85.72658 | 100.1995 | 0
45 | 1 | 1 |  | 259 | 1625 | 0.143 | 93.32039 | 72.34844 | 5.261222 |  | 93.32039 | 72.34844 | 0
45 | 1 | 2 |  | 259 | 1755 | 0.117 | 87.10005 | 81.23186 | 5.210836 |  | 87.10005 | 81.23186 | 0
55 | 3 | 4 |  | 259 | 1755 | 0.143 | 88.96771 | 112.4843 | 4.76693 |  | 88.96771 | 112.4843 | 0
85 | 1 | 5 |  | 296 | 715 | 0.117 | 147.1955 | 204.2864 | 16.57446 |  | 147.1955 | 204.2864 | 0
55 | 3 | 3 |  | 296 | 715 | 0.143 | 148.0963 | 232.6258 | 15.42584 |  | 148.0963 | 232.6258 | 0
85 | 1 | 4 |  | 296 | 845 | 0.117 | 130.3829 | 175.1027 | 15.02294 |  | 130.3829 | 175.1027 | 0
55 | 3 | 2 |  | 296 | 845 | 0.143 | 148.0755 | 206.3428 | 13.06151 |  | 148.0755 | 206.3428 | 0
85 | 1 | 3 |  | 296 | 975 | 0.117 | 128.8223 | 151.4786 | 13.65922 |  | 128.8223 | 151.4786 | 0
55 | 3 | 1 |  | 296 | 975 | 0.143 | 142.9543 | 181.383 | 12.41657 |  | 142.9543 | 181.383 | 0
85 | 1 | 2 |  | 296 | 1105 | 0.117 | 125.4762 | 130.7146 | 11.2563 |  | 125.4762 | 130.7146 | 0
85 | 1 | 1 |  | 296 | 1105 | 0.143 | 116.2953 | 125.6817 | 9.783996 |  | 116.2953 | 125.6817 | 0
65 | 2 | 5 |  | 296 | 1235 | 0.117 | 101.8745 | 104.6265 | 10.24018 |  | 101.8745 | 104.6265 | 0
65 | 2 | 4 |  | 296 | 1235 | 0.143 | 107.4856 | 122.7736 | 8.473834 |  | 107.4856 | 122.7736 | 0
65 | 2 | 3 |  | 296 | 1365 | 0.117 | 103.287 | 120.8713 | 9.239613 |  | 103.287 | 120.8713 | 0
65 | 2 | 2 |  | 296 | 1365 | 0.143 | 97.32136 | 117.3838 | 7.962678 |  | 97.32136 | 117.3838 | 0
65 | 2 | 1 |  | 296 | 1495 | 0.117 | 93.71428 | 112.6569 | 7.354452 |  | 93.71428 | 112.6569 | 0
45 | 3 | 5 |  | 296 | 1495 | 0.143 | 98.29867 | 95.23267 | 7.005275 |  | 98.29867 | 95.23267 | 0
75 | 1 | 5 |  | 296 | 1625 | 0.117 | 90.08755 | 101.9636 | 6.534637 |  | 90.08755 | 101.9636 | 0
45 | 3 | 4 |  | 296 | 1625 | 0.143 | 105.7916 | 112.3194 | 6.16452 |  | 105.7916 | 112.3194 | 0
75 | 1 | 4 |  | 296 | 1755 | 0.117 | 91.70754 | 117.1887 | 6.046291 |  | 91.70754 | 117.1887 | 0
45 | 3 | 3 |  | 296 | 1755 | 0.143 | 97.7539 | 115.4286 | 5.689332 |  | 97.7539 | 115.4286 | 0
75 | 1 | 3 |  | 333 | 715 | 0.117 | 154.1945 | 234.2549 | 16.9211 |  | 154.1945 | 234.2549 | 0
45 | 3 | 2 |  | 333 | 715 | 0.143 | 193.7262 | 262.6667 | 15.4609 |  | 193.7262 | 262.6667 | 0
75 | 1 | 2 |  | 333 | 845 | 0.117 | 139.4426 | 215.0021 | 16.57263 |  | 139.4426 | 215.0021 | 0
45 | 3 | 1 |  | 333 | 845 | 0.143 | 178.8136 | 240.5119 | 13.43142 |  | 178.8136 | 240.5119 | 0
75 | 1 | 1 |  | 333 | 975 | 0.117 | 128.842 | 184.0033 | 14.18126 |  | 128.842 | 184.0033 | 0
55 | 2 | 5 |  | 333 | 975 | 0.143 | 111.2665 | 145.7806 | 14.05798 |  | 111.2665 | 145.7806 | 0
55 | 2 | 4 |  | 333 | 1105 | 0.117 | 84.21788 | 115.3137 | 13.67038 |  | 84.21788 | 115.3137 | 0
55 | 2 | 3 |  | 333 | 1105 | 0.143 | 95.14654 | 125.0403 | 11.89839 |  | 95.14654 | 125.0403 | 0
55 | 2 | 2 |  | 333 | 1235 | 0.117 | 80.31512 | 107.9668 | 11.76631 |  | 80.31512 | 107.9668 | 0
55 | 2 | 1 |  | 333 | 1235 | 0.143 | 83.96539 | 114.5533 | 9.795024 |  | 83.96539 | 114.5533 | 0
65 | 1 | 5 |  | 333 | 1365 | 0.117 | 108.8005 | 132.0914 | 9.644139 |  | 108.8005 | 132.0914 | 0
65 | 1 | 4 |  | 333 | 1365 | 0.143 | 103.2755 | 118.3914 | 8.449634 |  | 103.2755 | 118.3914 | 0
65 | 1 | 3 |  | 333 | 1495 | 0.117 | 123.1294 | 129.1681 | 8.62754 |  | 123.1294 | 129.1681 | 0
65 | 1 | 2 |  | 333 | 1495 | 0.143 | 110.2122 | 111.9718 | 7.604067 |  | 110.2122 | 111.9718 | 0
65 | 1 | 1 |  | 333 | 1625 | 0.117 | 93.36998 | 96.21922 | 7.955918 |  | 93.36998 | 96.21922 | 0
45 | 2 | 5 |  | 333 | 1625 | 0.143 | 91.50653 | 116.2807 | 7.101626 |  | 91.50653 | 116.2807 | 0
45 | 2 | 4 |  | 333 | 1755 | 0.117 | 89.64512 | 94.55328 | 6.799662 |  | 89.64512 | 94.55328 | 0
75 | 3 | 3 |  | 333 | 1755 | 0.143 | 98.50541 | 110.6067 | 6.207474 |  | 98.50541 | 110.6067 | 0
45 | 5 | 2 |  | 370 | 715 | 0.117 | 198.5603 | 294.9098 | 17.34318 |  | 198.5603 | 294.9098 | 0
75 | 3 | 2 |  | 370 | 715 | 0.143 | 160.8668 | 296.5316 | 15.32792 |  | 160.8668 | 296.5316 | 0
45 | 5 | 1 |  | 370 | 845 | 0.117 | 201.9419 | 260.03 | 16.68799 |  | 201.9419 | 260.03 | 0
75 | 3 | 1 |  | 370 | 845 | 0.143 | 160.8405 | 272.8044 | 13.89385 |  | 160.8405 | 272.8044 | 0
55 | 4 | 5 |  | 370 | 975 | 0.117 | 176.8652 | 268.3675 | 14.82871 |  | 176.8652 | 268.3675 | 0
55 | 4 | 4 |  | 370 | 975 | 0.143 | 158.6962 | 235.8097 | 12.37201 |  | 158.6962 | 235.8097 | 0
85 | 2 | 5 |  | 370 | 1105 | 0.117 | 130.1698 | 193.5552 | 13.16743 |  | 130.1698 | 193.5552 | 0
55 | 4 | 3 |  | 370 | 1105 | 0.143 | 134.8436 | 189.5731 | 11.22986 |  | 134.8436 | 189.5731 | 0
85 | 2 | 4 |  | 370 | 1235 | 0.117 | 116.6636 | 146.1204 | 11.10505 |  | 116.6636 | 146.1204 | 0
55 | 4 | 2 |  | 370 | 1235 | 0.143 | 116.1411 | 168.5831 | 9.452014 |  | 116.1411 | 168.5831 | 0
85 | 2 | 3 |  | 370 | 1365 | 0.117 | 105.226 | 147.4934 | 9.851645 |  | 105.226 | 147.4934 | 0
55 | 4 | 1 |  | 370 | 1365 | 0.143 | 107.9316 | 125.5321 | 8.565632 |  | 107.9316 | 125.5321 | 0
85 | 2 | 2 |  | 370 | 1495 | 0.117 | 99.55815 | 160.066 | 9.562395 |  | 99.55815 | 160.066 | 0
85 | 2 | 1 |  | 370 | 1495 | 0.143 | 98.30135 | 146.2714 | 8.152785 |  | 98.30135 | 146.2714 | 0
65 | 3 | 5 |  | 370 | 1625 | 0.117 | 116.4395 | 130.0944 | 9.766606 |  | 116.4395 | 130.0944 | 0
65 | 3 | 4 |  | 370 | 1625 | 0.143 | 103.3786 | 123.9349 | 8.09952 |  | 103.3786 | 123.9349 | 0
65 | 3 | 3 |  | 370 | 1755 | 0.117 | 106.0348 | 113.1863 | 8.278963 |  | 106.0348 | 113.1863 | 0
65 | 3 | 2 |  | 370 | 1755 | 0.143 | 97.33078 | 123.7049 | 7.380383 |  | 97.33078 | 123.7049 | 0
65 | 3 | 1 |  | 370 | 1300 | 0.13 | 111.9619 | 151.703125 | 10.93236 |  | 111.9619 | 151.703125 | 0
45 | 4 | 5 |  | 370 | 1300 | 0.13 | 118.8984 | 162.4158 | 10.26441 |  | 118.8984 | 162.4158 | 0