## Results
Degree | Part No. | Strip No. on part | Set No. | Laser Power (W) | Scanning Speed (mm/s) | Hatch Space (mm) | W_mean (µm) | D_mean (µm) | OT_mean (0-255) | Energy Density E=P/(v*h*t) (J/mm3) | W_mean (µm) | D_mean (µm) | MPM_mean (0-255)
45 | 2 | 3 | 1 | 185 | 715 | 0.117 | 94.96655 | 86.74331 | 23.78729 | 73.71546 | 94.96655 | 86.74331 | 0
45 | 2 | 2 | 2 | 185 | 715 | 0.143 | 99.24299 | 76.47728 | 24.03464 | 60.31265 | 99.24299 | 76.47728 | 0
45 | 2 | 1 | 3 | 185 | 845 | 0.117 | 87.15918 | 81.66265 | 20.34918 | 62.37462 | 87.15918 | 81.66265 | 0
55 | 1 | 5 | 4 | 185 | 845 | 0.143 | 90.34254 | 72.03362 | 15.59726 | 51.03378 | 90.34254 | 72.03362 | 0
55 | 1 | 4 | 5 | 185 | 975 | 0.117 | 85.54569 | 69.65712 | 16.33291 | 54.058 | 85.54569 | 69.65712 | 0
55 | 1 | 3 | 6 | 185 | 975 | 0.143 | 80.56403 | 72.12605 | 13.56484 | 44.22927 | 80.56403 | 72.12605 | 0
55 | 1 | 2 | 7 | 185 | 1105 | 0.117 | 79.15237 | 66.4669 | 12.37705 | 47.69824 | 79.15237 | 66.4669 | 0
55 | 1 | 1 | 8 | 185 | 1105 | 0.143 | 75.20135 | 70.04946 | 10.19308 | 39.02583 | 75.20135 | 70.04946 | 0
45 | 1 | 5 | 9 | 185 | 1235 | 0.117 | 82.86347 | 70.81282 | 9.031757 | 42.67737 | 82.86347 | 70.81282 | 0
45 | 1 | 4 | 10 | 185 | 1235 | 0.143 | 75.67438 | 64.74966 | 8.181401 | 34.91785 | 75.67438 | 64.74966 | 0
45 | 1 | 3 | 11 | 185 | 1365 | 0.117 | 69.52139 | 59.33115 | 8.458221 | 38.61286 | 69.52139 | 59.33115 | 0
85 | 4 | 5 | 12 | 185 | 1365 | 0.143 | 65.22732 | 74.01962 | 6.735088 | 31.59234 | 65.22732 | 74.01962 | 0
85 | 4 | 4 | 13 | 185 | 1495 | 0.117 | 58.81354 | 56.19155 | 7.062284 | 35.25522 | 58.81354 | 56.19155 | 0
85 | 4 | 3 | 14 | 185 | 1495 | 0.143 | 66.4755 | 60.83913 | 6.262931 | 28.84518 | 66.4755 | 60.83913 | 0
85 | 4 | 2 | 15 | 185 | 1625 | 0.117 | 69.05669 | 68.7268 | 6.181897 | 32.4348 | 69.05669 | 68.7268 | 0
85 | 4 | 1 | 16 | 185 | 1625 | 0.143 | 71.61807 | 71.46023 | 5.238806 | 26.53756 | 71.61807 | 71.46023 | 0
45 | 6 | 5 | 17 | 185 | 1755 | 0.117 | 73.06866 | 73.78383 | 8.040932 | 30.03222 | 73.06866 | 73.78383 | 0
75 | 4 | 5 | 18 | 185 | 1755 | 0.143 | 57.9772 | 52.77044 | 8.40498 | 24.57182 | 57.9772 | 52.77044 | 0
45 | 6 | 4 | 19 | 222 | 715 | 0.117 | 94.03393 | 86.6462 | 26.26448 | 88.45855 | 94.03393 | 86.6462 | 0
75 | 4 | 4 | 20 | 222 | 715 | 0.143 | 110.4059 | 122.2219 | 26.42775 | 72.37518 | 110.4059 | 122.2219 | 0
45 | 6 | 3 | 21 | 222 | 845 | 0.117 | 92.96924 | 77.4772 | 27.13867 | 74.84954 | 92.96924 | 77.4772 | 0
75 | 4 | 3 | 22 | 222 | 845 | 0.143 | 99.15455 | 99.23395 | 23.35073 | 61.24053 | 99.15455 | 99.23395 | 0
45 | 6 | 2 | 23 | 222 | 975 | 0.117 | 83.67287 | 74.30306 | 24.53238 | 64.8696 | 83.67287 | 74.30306 | 0
75 | 4 | 2 | 24 | 222 | 975 | 0.143 | 108.3141 | 101.1441 | 18.74348 | 53.07513 | 108.3141 | 101.1441 | 0
45 | 6 | 1 | 25 | 222 | 1105 | 0.117 | 69.19046 | 67.68242 | 18.88224 | 57.23789 | 69.19046 | 67.68242 | 0
75 | 4 | 1 | 26 | 222 | 1105 | 0.143 | 90.29605 | 90.18834 | 13.14189 | 46.831 | 90.29605 | 90.18834 | 0
85 | 3 | 5 | 27 | 222 | 1235 | 0.117 | 86.02914 | 84.98822 | 11.45624 | 51.21284 | 86.02914 | 84.98822 | 0
85 | 3 | 4 | 28 | 222 | 1235 | 0.143 | 81.90744 | 80.7575 | 9.878897 | 41.90142 | 81.90744 | 80.7575 | 0
85 | 3 | 3 | 29 | 222 | 1365 | 0.117 | 86.43957 | 87.6607 | 10.11298 | 46.33543 | 86.43957 | 87.6607 | 0
85 | 3 | 2 | 30 | 222 | 1365 | 0.143 | 94.0366 | 94.79001 | 9.028245 | 37.91081 | 94.0366 | 94.79001 | 0
85 | 3 | 1 | 31 | 222 | 1495 | 0.117 | 81.45984 | 79.64878 | 8.638737 | 42.30626 | 81.45984 | 79.64878 | 0
65 | 4 | 5 | 32 | 222 | 1495 | 0.143 | 81.77319 | 71.70203 | 7.121727 | 34.61422 | 81.77319 | 71.70203 | 0
65 | 4 | 4 | 33 | 222 | 1625 | 0.117 | 78.35013 | 87.42817 | 7.882143 | 38.92176 | 78.35013 | 87.42817 | 0
65 | 4 | 3 | 34 | 222 | 1625 | 0.143 | 72.84336 | 74.14808 | 6.534286 | 31.84508 | 72.84336 | 74.14808 | 0
65 | 4 | 2 | 35 | 222 | 1755 | 0.117 | 75.78213 | 65.61106 | 7.135387 | 36.03867 | 75.78213 | 65.61106 | 0
65 | 4 | 1 | 36 | 222 | 1755 | 0.143 | 73.59593 | 79.49334 | 5.80659 | 29.48618 | 73.59593 | 79.49334 | 0
45 | 5 | 5 | 37 | 259 | 715 | 0.117 | 133.7485 | 167.8203 | 29.16667 | 103.2016 | 133.7485 | 167.8203 | 0
75 | 3 | 5 | 38 | 259 | 715 | 0.143 | 131.9767 | 157.2577 | 28.09732 | 84.43771 | 131.9767 | 157.2577 | 0
45 | 5 | 4 | 39 | 259 | 845 | 0.117 | 133.2502 | 140.2468 | 30.14294 | 87.32447 | 133.2502 | 140.2468 | 0
75 | 3 | 4 | 40 | 259 | 845 | 0.143 | 115.4468 | 129.1137 | 25.91565 | 71.44729 | 115.4468 | 129.1137 | 0
45 | 5 | 3 | 41 | 259 | 975 | 0.117 | 124.6697 | 139.2066 | 28.00986 | 75.6812 | 124.6697 | 139.2066 | 0
75 | 2 | 5 | 42 | 259 | 975 | 0.143 | 100.8782 | 131.8046 | 17.58418 | 61.92098 | 100.8782 | 131.8046 | 0
45 | 4 | 4 | 43 | 259 | 1105 | 0.117 | 109.485 | 121.4375 | 17.49787 | 66.77753 | 109.485 | 121.4375 | 0
75 | 2 | 4 | 44 | 259 | 1105 | 0.143 | 104.0027 | 131.9911 | 15.51276 | 54.63616 | 104.0027 | 131.9911 | 0
45 | 4 | 3 | 45 | 259 | 1235 | 0.117 | 97.45873 | 94.13641 | 16.2146 | 59.74832 | 97.45873 | 94.13641 | 0
75 | 2 | 3 | 46 | 259 | 1235 | 0.143 | 91.99484 | 114.4096 | 12.32404 | 48.88499 | 91.99484 | 114.4096 | 0
45 | 4 | 2 | 47 | 259 | 1365 | 0.117 | 94.61756 | 116.5907 | 14.21563 | 54.058 | 94.61756 | 116.5907 | 0
75 | 2 | 2 | 48 | 259 | 1365 | 0.143 | 85.93297 | 86.09868 | 10.21386 | 44.22927 | 85.93297 | 86.09868 | 0
45 | 4 | 1 | 49 | 259 | 1495 | 0.117 | 88.27278 | 93.92846 | 10.75348 | 49.35731 | 88.27278 | 93.92846 | 0
75 | 2 | 1 | 50 | 259 | 1495 | 0.143 | 80.18181 | 81.44038 | 8.537349 | 40.38325 | 80.18181 | 81.44038 | 0
55 | 3 | 5 | 51 | 259 | 1625 | 0.117 | 85.72658 | 100.1995 | 8.194293 | 45.40872 | 85.72658 | 100.1995 | 0
45 | 1 | 1 | 52 | 259 | 1625 | 0.143 | 93.32039 | 72.34844 | 7.289189 | 37.15259 | 93.32039 | 72.34844 | 0
45 | 1 | 2 | 53 | 259 | 1755 | 0.117 | 87.10005 | 81.23186 | 7.998652 | 42.04511 | 87.10005 | 81.23186 | 0
55 | 3 | 4 | 54 | 259 | 1755 | 0.143 | 88.96771 | 112.4843 | 7.680631 | 34.40055 | 88.96771 | 112.4843 | 0
85 | 1 | 5 | 55 | 296 | 715 | 0.117 | 147.1955 | 204.2864 | 27.97157 | 117.9447 | 147.1955 | 204.2864 | 0
55 | 3 | 3 | 56 | 296 | 715 | 0.143 | 148.0963 | 232.6258 | 25.18392 | 96.50024 | 148.0963 | 232.6258 | 0
85 | 1 | 4 | 57 | 296 | 845 | 0.117 | 130.3829 | 175.1027 | 28.57946 | 99.79939 | 130.3829 | 175.1027 | 0
55 | 3 | 2 | 58 | 296 | 845 | 0.143 | 148.0755 | 206.3428 | 23.53744 | 81.65405 | 148.0755 | 206.3428 | 0
85 | 1 | 3 | 59 | 296 | 975 | 0.117 | 128.8223 | 151.4786 | 25.67937 | 86.4928 | 128.8223 | 151.4786 | 0
55 | 3 | 1 | 60 | 296 | 975 | 0.143 | 142.9543 | 181.383 | 18.894 | 70.76684 | 142.9543 | 181.383 | 0
85 | 1 | 2 | 61 | 296 | 1105 | 0.117 | 125.4762 | 130.7146 | 21.56443 | 76.31718 | 125.4762 | 130.7146 | 0
85 | 1 | 1 | 62 | 296 | 1105 | 0.143 | 116.2953 | 125.6817 | 16.46158 | 62.44133 | 116.2953 | 125.6817 | 0
65 | 2 | 5 | 63 | 296 | 1235 | 0.117 | 101.8745 | 104.6265 | 15.27567 | 68.28379 | 101.8745 | 104.6265 | 0
65 | 2 | 4 | 64 | 296 | 1235 | 0.143 | 107.4856 | 122.7736 | 14.24022 | 55.86856 | 107.4856 | 122.7736 | 0
65 | 2 | 3 | 65 | 296 | 1365 | 0.117 | 103.287 | 120.8713 | 13.7172 | 61.78057 | 103.287 | 120.8713 | 0
65 | 2 | 2 | 66 | 296 | 1365 | 0.143 | 97.32136 | 117.3838 | 11.35941 | 50.54774 | 97.32136 | 117.3838 | 0
65 | 2 | 1 | 67 | 296 | 1495 | 0.117 | 93.71428 | 112.6569 | 11.05807 | 56.40835 | 93.71428 | 112.6569 | 0
45 | 3 | 5 | 68 | 296 | 1495 | 0.143 | 98.29867 | 95.23267 | 9.643577 | 46.15229 | 98.29867 | 95.23267 | 0
75 | 1 | 5 | 69 | 296 | 1625 | 0.117 | 90.08755 | 101.9636 | 9.193645 | 51.89568 | 90.08755 | 101.9636 | 0
45 | 3 | 4 | 70 | 296 | 1625 | 0.143 | 105.7916 | 112.3194 | 8.926667 | 42.4601 | 105.7916 | 112.3194 | 0
75 | 1 | 4 | 71 | 296 | 1755 | 0.117 | 91.70754 | 117.1887 | 9.013822 | 48.05156 | 91.70754 | 117.1887 | 0
45 | 3 | 3 | 72 | 296 | 1755 | 0.143 | 97.7539 | 115.4286 | 8.174433 | 39.31491 | 97.7539 | 115.4286 | 0
75 | 1 | 3 | 73 | 333 | 715 | 0.117 | 154.1945 | 234.2549 | 27.83097 | 132.6878 | 154.1945 | 234.2549 | 0
45 | 3 | 2 | 74 | 333 | 715 | 0.143 | 193.7262 | 262.6667 | 22.49611 | 108.5628 | 193.7262 | 262.6667 | 0
75 | 1 | 2 | 75 | 333 | 845 | 0.117 | 139.4426 | 215.0021 | 27.40348 | 112.2743 | 139.4426 | 215.0021 | 0
45 | 3 | 1 | 76 | 333 | 845 | 0.143 | 178.8136 | 240.5119 | 21.07759 | 91.8608 | 178.8136 | 240.5119 | 0
75 | 1 | 1 | 77 | 333 | 975 | 0.117 | 128.842 | 184.0033 | 23.23893 | 97.3044 | 128.842 | 184.0033 | 0
55 | 2 | 5 | 78 | 333 | 975 | 0.143 | 111.2665 | 145.7806 | 19.68337 | 79.61269 | 111.2665 | 145.7806 | 0
55 | 2 | 4 | 79 | 333 | 1105 | 0.117 | 84.21788 | 115.3137 | 21.06174 | 85.85683 | 84.21788 | 115.3137 | 0
55 | 2 | 3 | 80 | 333 | 1105 | 0.143 | 95.14654 | 125.0403 | 17.06601 | 70.2465 | 95.14654 | 125.0403 | 0
55 | 2 | 2 | 81 | 333 | 1235 | 0.117 | 80.31512 | 107.9668 | 16.76406 | 76.81927 | 80.31512 | 107.9668 | 0
55 | 2 | 1 | 82 | 333 | 1235 | 0.143 | 83.96539 | 114.5533 | 13.1956 | 62.85213 | 83.96539 | 114.5533 | 0
65 | 1 | 5 | 83 | 333 | 1365 | 0.117 | 108.8005 | 132.0914 | 14.16233 | 69.50315 | 108.8005 | 132.0914 | 0
65 | 1 | 4 | 84 | 333 | 1365 | 0.143 | 103.2755 | 118.3914 | 12.3029 | 56.86621 | 103.2755 | 118.3914 | 0
65 | 1 | 3 | 85 | 333 | 1495 | 0.117 | 123.1294 | 129.1681 | 13.01419 | 63.45939 | 123.1294 | 129.1681 | 0
65 | 1 | 2 | 86 | 333 | 1495 | 0.143 | 110.2122 | 111.9718 | 10.80136 | 51.92132 | 110.2122 | 111.9718 | 0
65 | 1 | 1 | 87 | 333 | 1625 | 0.117 | 93.36998 | 96.21922 | 10.92082 | 58.38264 | 93.36998 | 96.21922 | 0
45 | 2 | 5 | 88 | 333 | 1625 | 0.143 | 91.50653 | 116.2807 | 9.657702 | 47.76762 | 91.50653 | 116.2807 | 0
45 | 2 | 4 | 89 | 333 | 1755 | 0.117 | 89.64512 | 94.55328 | 10.68067 | 54.058 | 89.64512 | 94.55328 | 0
75 | 3 | 3 | 90 | 333 | 1755 | 0.143 | 98.50541 | 110.6067 | 12.90416 | 44.22927 | 98.50541 | 110.6067 | 0
45 | 5 | 2 | 91 | 370 | 715 | 0.117 | 198.5603 | 294.9098 | 33.89134 | 147.4309 | 198.5603 | 294.9098 | 0
75 | 3 | 2 | 92 | 370 | 715 | 0.143 | 160.8668 | 296.5316 | 23.60878 | 120.6253 | 160.8668 | 296.5316 | 0
45 | 5 | 1 | 93 | 370 | 845 | 0.117 | 201.9419 | 260.03 | 29.69249 | 124.7492 | 201.9419 | 260.03 | 0
75 | 3 | 1 | 94 | 370 | 845 | 0.143 | 160.8405 | 272.8044 | 21.45843 | 102.0676 | 160.8405 | 272.8044 | 0
55 | 4 | 5 | 95 | 370 | 975 | 0.117 | 176.8652 | 268.3675 | 20.06857 | 108.116 | 176.8652 | 268.3675 | 0
55 | 4 | 4 | 96 | 370 | 975 | 0.143 | 158.6962 | 235.8097 | 18.97973 | 88.45855 | 158.6962 | 235.8097 | 0
85 | 2 | 5 | 97 | 370 | 1105 | 0.117 | 130.1698 | 193.5552 | 17.11451 | 95.39648 | 130.1698 | 193.5552 | 0
55 | 4 | 3 | 98 | 370 | 1105 | 0.143 | 134.8436 | 189.5731 | 16.64281 | 78.05166 | 134.8436 | 189.5731 | 0
85 | 2 | 4 | 99 | 370 | 1235 | 0.117 | 116.6636 | 146.1204 | 16.21823 | 85.35474 | 116.6636 | 146.1204 | 0
55 | 4 | 2 | 100 | 370 | 1235 | 0.143 | 116.1411 | 168.5831 | 14.73272 | 69.8357 | 116.1411 | 168.5831 | 0
85 | 2 | 3 | 101 | 370 | 1365 | 0.117 | 105.226 | 147.4934 | 15.1609 | 77.22572 | 105.226 | 147.4934 | 0
55 | 4 | 1 | 102 | 370 | 1365 | 0.143 | 107.9316 | 125.5321 | 12.51199 | 63.18468 | 107.9316 | 125.5321 | 0
85 | 2 | 2 | 103 | 370 | 1495 | 0.117 | 99.55815 | 160.066 | 13.7524 | 70.51044 | 99.55815 | 160.066 | 0
85 | 2 | 1 | 104 | 370 | 1495 | 0.143 | 98.30135 | 146.2714 | 12.10457 | 57.69036 | 98.30135 | 146.2714 | 0
65 | 3 | 5 | 105 | 370 | 1625 | 0.117 | 116.4395 | 130.0944 | 12.29707 | 64.8696 | 116.4395 | 130.0944 | 0
65 | 3 | 4 | 106 | 370 | 1625 | 0.143 | 103.3786 | 123.9349 | 11.02908 | 53.07513 | 103.3786 | 123.9349 | 0
65 | 3 | 3 | 107 | 370 | 1755 | 0.117 | 106.0348 | 113.1863 | 11.7261 | 60.06445 | 106.0348 | 113.1863 | 0
65 | 3 | 2 | 108 | 370 | 1755 | 0.143 | 97.33078 | 123.7049 | 10.98144 | 49.14364 | 97.33078 | 123.7049 | 0
65 | 3 | 1 | 109 | 370 | 1300 | 0.13 | 111.9619 | 151.703125 | 14.95599 | 72.9783 | 111.9619 | 151.703125 | 0
45 | 4 | 5 | 110 | 370 | 1300 | 0.13 | 118.8984 | 162.4158 | 14.89496 | 72.9783 | 118.8984 | 162.4158 | 0

## Raw
Set 55-2 | norm:3014.167 | 先D后W |  |  |  |  | Set 45_1 | norm:3006.667 | [5 empty] | Set 75_2 | norm:3017.25 | [5 empty] | Set 75_1 | norm:3016.25 | [5 empty] | Set 45_3 | norm:1500/1cm | [5 empty] | Set 45_4 | norm:3005.833 | [5 empty] | Set 45_5 | norm:3010 | [5 empty] | Set 45_6 | norm:1507.5/1cm | [5 empty] | Set 55_1 | norm:3004 | [5 empty] | Set 75_3 | norm:3013.25 | [5 empty] | Set 75_4 | 3013.5 | [5 empty] | Set 85_1 | 3013.417 | [5 empty] | Set 85_2 | 3012 | [5 empty] | Set 85_3 | 3002.375 | [5 empty] | Set 85_4 | 3014 | [5 empty] | Set 55_3 | norm: 4511/3 mm | [5 empty] | Set 55_4 | 3014.8333 | [5 empty] | Set 65_1 | 3001.5 | [5 empty] | Set 65_2 | 3013 | [5 empty] | Set 65_3 | 3008 | [5 empty] | Set 65_4 | 3001.75 | [5 empty] | Set 45_2 | 3005.25
| w | d | w_norm | d_norm |  |  |  | w | d | w_norm | d_norm |  |  |  | w | d | [5 empty] | w | d | w_norm | d_norm |  |  |  | w | d | w_norm | d_norm |  |  |  | w | d | [5 empty] | w | d | w_norm | d_norm |  |  |  | w | d | w_norm | d_norm |  |  |  | w | d | w_norm | d_norm |  |  |  | w | d | w_norm | d_norm |  |  |  | w | d | w_norm | d_norm |  |  |  | w | d | w_norm | d_norm |  |  |  | w | d | w_norm | d_norm |  |  |  | w | d | w_norm | d_norm |  |  |  | w | d | w_norm | d_norm |  |  |  | w | d | w_norm | d_norm |  |  |  | w | d | w_norm | d_norm |  |  |  | w | d | w_norm | d_norm |  |  |  | w | d | w_norm | d_norm |  |  |  | w | d | w_norm | d_norm |  |  |  | w | d | w_norm | d_norm |  |  |  | w | d | w_norm | d_norm
55_2_1 | 203 | 242.5 | 103.7258 | 123.9089 |  |  | 45_1_1 | 123 | 88.75 | 81.81817 | 59.03547 |  |  | 75_2_1 | 101 | 125 | 66.94838 | 82.85691 |  |  | 75_1_1 | 178 | 267 | 118.0274 | 177.041 |  |  | 45_3_1 | 293.167 | 387.1674 | 195.4447 | 258.1116 |  |  | 45_4_1 | 178.5 | 169.5 | 118.7691 | 112.7807 |  |  | 45_5_1 | 284 | 449.833 | 188.7043 | 298.8924 |  |  | 45_6_1 | 120 | 109 | 79.60199 | 72.30514 |  |  | 55_1_1 | 125 | 89 | 83.22237 | 59.25433 |  |  | 75_3_1 | 319.875 | 460 | 212.3123 | 305.3182 |  |  | 75_4_1 | 159.917 | 139.625 | 106.1337 | 92.66633 |  |  | 85_1_1 | 135 | 206 | 89.59771 | 136.7195 |  |  | 85_2_1 | 184.167 | 228 | 122.2888 | 151.3944 |  |  | 85_3_1 | 125.875 | 160.667 | 83.85029 | 107.0266 |  |  | 85_4_1 | 137.167 | 169.5 | 91.01991 | 112.4751 |  |  | 55_3_1 | 201 | 233 | 133.6732 | 154.9546 |  |  | 55_4_1 | 196.625 | 224.833 | 130.4384 | 149.1512 |  |  | 65_1_1 | 204 | 179 | 135.932 | 119.2737 |  |  | 65_2_1 | 138.917 | 164 | 92.21175 | 108.8616 |  |  | 65_3_1 | 166 | 212.667 | 110.3723 | 141.4009 |  |  | 65_4_1 | 115 | 150 | 76.62197 | 99.9417 |  |  | 45_2_1 | 120.625 | 107.375 | 80.27618 | 71.45828
| 150.833 | 182 | 77.07029 | 92.99552 |  |  |  | 125.75 | 118.75 | 83.64744 | 78.99112 |  |  |  | 108.333 | 127 | 71.8091 | 84.18262 |  |  |  | 192 | 266 | 127.3104 | 176.378 |  |  |  | 271 | 350.833 | 180.6667 | 233.8887 |  |  |  | 142 | 210 | 94.48296 | 139.7283 |  |  |  | 275 | 391 | 182.7243 | 259.8007 |  |  |  | 54.75 | 84 | 36.31841 | 55.72139 |  |  |  | 119 | 93 | 79.2277 | 61.91744 |  |  |  | 227 | 452.5 | 150.6679 | 300.3402 |  |  |  | 112.167 | 124.125 | 74.44301 | 82.37929 |  |  |  | 196.667 | 189.75 | 130.5253 | 125.9346 |  |  |  | 165.917 | 232.833 | 110.1707 | 154.6036 |  |  |  | 118.625 | 149.333 | 79.02078 | 99.47658 |  |  |  | 113.5 | 132.667 | 75.3152 | 88.03384 |  |  |  | 234.25 | 296.75 | 155.7859 | 197.3509 |  |  |  | 174.625 | 217 | 115.8439 | 143.9549 |  |  |  | 106.667 | 97.833 | 71.0758 | 65.18941 |  |  |  | 150.875 | 158.167 | 100.1494 | 104.9897 |  |  |  | 167.167 | 219.25 | 111.1483 | 145.7779 |  |  |  | 144.75 | 107 | 96.44374 | 71.29175 |  |  |  | 123.708 | 127 | 82.32793 | 84.51876
| 140 | 254 | 71.53502 | 129.785 |  |  |  | 122.333 | 123.333 | 81.37449 | 82.03968 |  |  |  | 119.75 | 142.333 | 79.37692 | 94.34618 |  |  |  | 243 | 319 | 161.1272 | 211.5209 |  |  |  | 271.125 | 341.875 | 180.75 | 227.9167 |  |  |  | 95 | 104 | 63.21043 | 69.19879 |  |  |  | 255.875 | 396.833 | 170.0166 | 263.6764 |  |  |  | 98.062 | 77.5 | 65.04942 | 51.40962 |  |  |  | 122.5 | 74 | 81.55792 | 49.26764 |  |  |  | 232.875 | 423.25 | 154.5673 | 280.9259 |  |  |  | 152.208 | 135.906 | 101.0174 | 90.19811 |  |  |  | 136.833 | 139.833 | 90.81424 | 92.8053 |  |  |  | 148 | 196.625 | 98.27357 | 130.5611 |  |  |  | 118.958 | 90.25 | 79.2426 | 60.11907 |  |  |  | 84.833 | 69.625 | 56.29263 | 46.20106 |  |  |  | 226 | 276 | 150.2993 | 183.5513 |  |  |  | 141.625 | 181.5 | 93.95214 | 120.4047 |  |  |  | 152.833 | 126 | 101.8377 | 83.95802 |  |  |  | 156.333 | 153.667 | 103.7723 | 102.0027 |  |  |  | 145.667 | 232.667 | 96.85306 | 154.6988 |  |  |  | 113.5 | 123.167 | 75.62255 | 82.06346 |  |  |  | 87 | 104.625 | 57.89868 | 69.62815
| 143.875 | 198 | 73.515 | 101.171 |  |  |  | 117.167 | 73.25 | 77.93813 | 48.72505 |  |  |  | 146.667 | 110.333 | 97.21899 | 73.13481 |  |  |  | 173.667 | 240 | 115.1542 | 159.138 |  |  |  | 290.167 | 350.5 | 193.4447 | 233.6667 |  |  |  | 140.25 | 136.25 | 93.31856 | 90.65707 |  |  |  | 302.875 | 402.875 | 201.2458 | 267.691 |  |  |  | 122.625 | 88.875 | 81.34328 | 58.95522 |  |  |  | 97 | 106 | 64.58056 | 70.57257 |  |  |  | 208 | 372 | 138.0569 | 246.9095 |  |  |  | 143.5 | 124.5 | 95.2381 | 82.62817 |  |  |  | 219.875 | 158 | 145.9281 | 104.8625 |  |  |  | 100.167 | 229.25 | 66.51195 | 152.2244 |  |  |  | 144.833 | 122.125 | 96.47895 | 81.35226 |  |  |  | 96.833 | 67.75 | 64.25547 | 44.95687 |  |  |  | 227 | 254 | 150.9643 | 168.9204 |  |  |  | 164 | 190.833 | 108.7954 | 126.5961 |  |  |  | 118.875 | 154.25 | 79.21039 | 102.7819 |  |  |  | 162.708 | 174.167 | 108.004 | 115.6104 |  |  |  | 163.625 | 210.125 | 108.7932 | 139.7108 |  |  |  | 98.375 | 95 | 65.5451 | 63.29641 |  |  |  | 161.75 | 148.667 | 107.645 | 98.93819
| 119 | 207 | 60.80476 | 105.7696 |  |  |  | 153.5 | 125.5 | 102.1064 | 83.48114 |  |  |  | 140.667 | 141 | 93.24186 | 93.46259 |  |  |  | 203 | 260 | 134.6042 | 172.3995 |  |  |  | 267.917 | 369 | 178.6113 | 246 |  |  |  | 121 | 120.25 | 80.51013 | 80.0111 |  |  |  | 182.125 | 382 | 121.0133 | 253.8206 |  |  |  | 117.875 | 110 | 78.19237 | 72.96849 |  |  |  | 78 | 103.5 | 51.93076 | 68.90812 |  |  |  | 236.083 | 374.167 | 156.6966 | 248.3478 |  |  |  | 154.167 | 198.833 | 102.3176 | 131.9615 |  |  |  | 177.083 | 229 | 117.5276 | 151.9843 |  |  |  | 168 | 229 | 111.5538 | 152.0584 |  |  |  | 105.542 | 74.25 | 70.30567 | 49.46084 |  |  |  | 90.375 | 86.375 | 59.97014 | 57.31586 |  |  |  | 201 | 250.833 | 133.6732 | 166.8142 |  |  |  | 167.75 | 176.75 | 111.2831 | 117.2536 |  |  |  | 142.917 | 178.5 | 95.23038 | 118.9405 |  |  |  | 151.375 | 188.75 | 100.4812 | 125.2904 |  |  |  | 162 | 218.667 | 107.7128 | 145.3903 |  |  |  | 91 | 93 | 60.6313 | 61.96385 |  |  |  | 144.667 | 105.667 | 96.27618 | 70.3216
| 200.25 | 235 | 102.3206 | 120.0766 |  |  |  | 200 | 123 | 133.0377 | 81.81817 | 93.32039 | 72.34844 |  | 113.333 | 98.875 | 75.12337 | 65.53981 |  |  |  | 200 | 303 | 132.615 | 200.9117 |  |  |  | 253.167 | 353 | 168.778 | 235.3333 |  |  |  | 136.75 | 124 | 90.98975 | 82.50625 |  |  |  | 595.75 | 403.875 | 395.8472 | 268.3555 |  |  |  | 112.333 | 103.5 | 74.51609 | 68.65672 |  |  |  | 138.167 | 163 | 91.98868 | 108.522 |  |  |  | 230.125 | 384.167 | 152.7421 | 254.9851 | 160.8405 | 272.8044 |  | 125.333 | 104.5 | 83.18102 | 69.35457 |  |  |  | 189 | 271 | 125.4368 | 179.8591 |  |  |  | 122 | 206 | 81.0093 | 136.7862 | 98.30135 | 146.2714 |  | 98.042 | 71.75 | 65.30963 | 47.7955 |  |  |  | 117.958 | 136.917 | 78.27339 | 90.85401 |  |  |  | 206.833 | 326.833 | 137.5524 | 217.3573 |  |  |  | 185.833 | 256.167 | 123.2791 | 169.9378 |  |  |  | 137.75 | 142.75 | 91.78744 | 95.11911 |  |  |  | 108.25 | 134.5 | 71.85529 | 89.27979 |  |  |  | 198.5 | 256.833 | 131.9814 | 170.7666 |  |  |  | 73.5 | 122.167 | 48.97143 | 81.39718 |  |  |  | 189.833 | 135.125 | 126.3342 | 89.92596
| 193.333 | 250.833 | 98.78628 | 128.1667 |  |  | 45_1_2 | 105.5 | 94 | 70.17738 | 62.52771 |  |  |  | 117 | 115.5 | 77.55406 | 76.55978 | 80.18181 | 81.44038 |  | 147.812 | 334 | 98.01044 | 221.4671 |  |  |  | 231 | 373 | 154 | 248.6667 | 178.8136 | 240.5119 |  | 144.25 | 140.833 | 95.98005 | 93.70647 |  |  |  | 231.833 | 313 | 154.0419 | 207.9734 | 201.9419 | 260.03 |  | 104.125 | 151.375 | 69.07131 | 100.4146 |  |  |  | 111 | 108 | 73.90146 | 71.90413 | 75.20135 | 70.04946 | 75_3_2 | 237.75 | 413.25 | 157.803 | 274.2886 |  |  |  | 105.083 | 123.75 | 69.7415 | 82.13041 | 90.29605 | 90.18834 |  | 172.125 | 132 | 114.2371 | 87.60665 | 116.2953 | 125.6817 | 85_2_2 | 122 | 296 | 81.0093 | 196.5471 |  |  |  | 157.917 | 156.167 | 105.1947 | 104.029 |  |  |  | 114.833 | 91 | 76.19973 | 60.38487 | 71.61807 | 71.46023 |  | 232.062 | 308.5 | 154.3307 | 205.1652 |  |  |  | 122.625 | 71 | 81.34779 | 47.10045 |  |  |  | 145.833 | 175.75 | 97.17341 | 117.1081 |  |  |  | 144.167 | 156.833 | 95.69665 | 104.1042 |  |  |  | 188.667 | 228.833 | 125.4435 | 152.1496 |  |  |  | 137.083 | 144.833 | 91.33539 | 96.49904 | 73.59593 | 79.49334 |  | 104 | 122.083 | 69.21221 | 81.24649
| 95 | 186 | 48.54162 | 95.03938 | 83.96539 | 114.5533 |  | 154.583 | 123.33 | 102.8268 | 82.03768 |  |  | 75_2_2 | 156 | 129 | 103.4054 | 85.50833 |  |  |  | 217 | 231 | 143.8873 | 153.1703 | 128.842 | 184.0033 | 45_3_2 | 307 | 404.833 | 204.6667 | 269.8887 |  |  |  | 103.583 | 124.5 | 68.92133 | 82.83893 | 88.27278 | 93.92846 | 45_5_2 | 213 | 557.5 | 141.5282 | 370.4319 |  |  |  | 104.667 | 92 | 69.43085 | 61.02819 | 69.19046 | 67.68242 | 55_1_2 | 83.125 | 90 | 55.34288 | 59.92011 |  |  |  | 205 | 407 | 136.0657 | 270.1402 |  |  | 75_4_2 | 196.583 | 113.667 | 130.4682 | 75.43853 |  |  | 85_1_2 | 235 | 235 | 155.9664 | 155.9664 |  |  |  | 110.5 | 205.167 | 73.37317 | 136.2331 |  |  |  | 108.5 | 132 | 72.27611 | 87.93039 | 81.45984 | 79.64878 | 85_4_2 | 85 | 78.5 | 56.40345 | 52.09025 |  |  |  | 191.5 | 236 | 127.3554 | 156.9497 | 142.9543 | 181.383 |  | 148.5 | 195.75 | 98.51292 | 129.8579 | 107.9316 | 125.5321 |  | 112.125 | 101.125 | 74.71264 | 67.38298 | 93.36998 | 96.21922 |  | 154.167 | 217.875 | 102.3346 | 144.6233 |  |  |  | 155.5 | 246.25 | 103.391 | 163.7301 | 111.9619 | 151.703125 | 65_4_2 | 84.625 | 98 | 56.38378 | 65.29524 |  |  |  | 122.125 | 98 | 81.27444 | 65.2192
55_2_2 | 152 | 189 | 77.66659 | 96.57227 |  |  |  | 99.167 | 109.333 | 65.96474 | 72.72704 |  |  |  | 164 | 140 | 108.7083 | 92.79973 |  |  | 75_1_2 | 272.312 | 407.25 | 180.5633 | 270.0373 |  |  |  | 293.125 | 394.167 | 195.4167 | 262.778 |  |  | 45_4_2 | 158.333 | 181.833 | 105.3505 | 120.9868 |  |  |  | 273 | 395.667 | 181.3953 | 262.9017 |  |  | 45_6_2 | 178.25 | 119.75 | 118.2421 | 79.43615 |  |  |  | 136.833 | 102 | 91.10053 | 67.90945 |  |  |  | 263 | 453.083 | 174.5623 | 300.7271 |  |  |  | 175 | 126.25 | 116.144 | 83.78961 |  |  |  | 165 | 192.333 | 109.5083 | 127.6489 |  |  |  | 190.833 | 241.25 | 126.7151 | 160.1926 |  |  | 85_3_2 | 196.333 | 244 | 130.7851 | 162.538 |  |  |  | 103.25 | 130.5 | 68.5136 | 86.59589 |  |  | 55_3_2 | 242 | 299 | 160.9399 | 198.8473 |  |  | 55_4_2 | 168 | 283 | 111.449 | 187.7384 |  |  | 65_1_2 | 104.125 | 87.167 | 69.38198 | 58.08229 |  |  |  | 103.833 | 179.5 | 68.92333 | 119.1503 | 93.71428 | 112.6569 | 65_3_2 | 142.167 | 166.167 | 94.52593 | 110.4834 |  |  |  | 136.125 | 100.667 | 90.69709 | 67.07221 |  |  |  | 125 | 155.833 | 83.18775 | 103.7072 | 87.15918 | 81.66265
| 177.917 | 176 | 90.90925 | 89.92973 |  |  |  | 136 | 110 | 90.46562 | 73.17072 |  |  |  | 151.667 | 119.125 | 100.5333 | 78.96263 |  |  |  | 214.875 | 287 | 142.4782 | 190.3025 |  |  |  | 280 | 359 | 186.6667 | 239.3333 |  |  |  | 174.833 | 217.75 | 116.3292 | 144.885 |  |  |  | 333.75 | 437 | 221.7608 | 290.3654 |  |  |  | 152 | 117.833 | 100.8292 | 78.16451 |  |  |  | 165 | 125 | 109.8535 | 83.22237 |  |  |  | 234 | 452 | 155.314 | 300.0083 |  |  |  | 197.833 | 175 | 131.2978 | 116.144 |  |  |  | 240.625 | 210 | 159.6996 | 139.3742 |  |  |  | 149 | 247.833 | 98.93758 | 164.5637 |  |  |  | 152 | 136 | 101.2532 | 90.59495 |  |  |  | 99.583 | 118.833 | 66.08029 | 78.85401 |  |  |  | 189.75 | 239 | 126.1915 | 158.9448 |  |  |  | 180.125 | 252 | 119.4925 | 167.1734 |  |  |  | 158.25 | 146 | 105.4473 | 97.28469 |  |  | 65_2_2 | 142.75 | 194.125 | 94.75606 | 128.8583 |  |  |  | 194.25 | 204.25 | 129.1556 | 135.8045 |  |  |  | 107.833 | 98 | 71.84676 | 65.29524 |  |  | 45_2_2 | 209.833 | 155.25 | 139.6443 | 103.3192
| 112 | 220 | 57.22801 | 112.4122 |  |  |  | 125.333 | 128.167 | 83.37006 | 85.2552 |  |  |  | 119.625 | 158 | 79.29406 | 104.7311 |  |  |  | 213 | 336 | 141.235 | 222.7932 |  |  |  | 315 | 394.833 | 210 | 263.222 |  |  |  | 190 | 208 | 126.4209 | 138.3976 |  |  |  | 340.125 | 458 | 225.9967 | 304.3189 |  |  |  | 140.75 | 92 | 93.3665 | 61.02819 |  |  |  | 116.917 | 88.833 | 77.84088 | 59.14314 |  |  |  | 242 | 442 | 160.6239 | 293.3709 |  |  |  | 156.5 | 178 | 103.8659 | 118.1351 |  |  |  | 172.5 | 212.833 | 114.486 | 141.2544 |  |  |  | 152.292 | 196.833 | 101.1235 | 130.6992 |  |  |  | 134.75 | 165.167 | 89.76227 | 110.0242 |  |  |  | 123.417 | 105.333 | 81.89582 | 69.89582 |  |  |  | 225.75 | 336 | 150.133 | 223.4538 |  |  |  | 182.917 | 231.167 | 121.3447 | 153.3531 |  |  |  | 169.125 | 123.25 | 112.6937 | 82.1256 |  |  |  | 139 | 155.625 | 92.26684 | 103.3024 |  |  |  | 155.75 | 201 | 103.5572 | 133.6436 |  |  |  | 150.25 | 108 | 100.1083 | 71.95802 |  |  |  | 149.5 | 130 | 99.49255 | 86.51526
| 146 | 199.5 | 74.6008 | 101.9374 |  |  |  | 144 | 160 | 95.78713 | 106.4301 |  |  |  | 107 | 130 | 70.92551 | 86.17118 |  |  |  | 243 | 319.875 | 161.1272 | 212.1011 |  |  |  | 321 | 409.167 | 214 | 272.778 |  |  |  | 126 | 141 | 83.83699 | 93.81759 |  |  |  | 340 | 411.875 | 225.9136 | 273.6711 |  |  |  | 125.708 | 114.375 | 83.38839 | 75.87065 |  |  |  | 125 | 86 | 83.22237 | 57.25699 |  |  |  | 260.812 | 439 | 173.1101 | 291.3797 |  |  |  | 147.417 | 134.75 | 97.83773 | 89.43089 |  |  |  | 181.083 | 139.667 | 120.1824 | 92.69513 |  |  |  | 160 | 229.5 | 106.2417 | 152.3904 |  |  |  | 144.375 | 168 | 96.17386 | 111.9114 |  |  |  | 101.958 | 93.083 | 67.65627 | 61.76709 |  |  |  | 216 | 287 | 143.6489 | 190.8668 |  |  |  | 192.917 | 276.833 | 127.9786 | 183.6473 |  |  |  | 165 | 187.833 | 109.945 | 125.1594 |  |  |  | 186 | 192.167 | 123.465 | 127.5586 |  |  |  | 117 | 128 | 77.79255 | 85.10638 |  |  |  | 83.333 | 91 | 55.52294 | 60.6313 |  |  |  | 142.375 | 94.125 | 94.75085 | 62.64038
| 198 | 272 | 101.171 | 138.9823 |  |  |  | 152 | 130 | 101.1086 | 86.47449 | 87.10005 | 81.23186 |  | 129 | 141 | 85.50833 | 93.46259 |  |  |  | 224.917 | 351 | 149.1368 | 232.7393 |  |  |  | 272 | 378 | 181.3333 | 252 |  |  |  | 118.25 | 140 | 78.68035 | 93.15221 |  |  |  | 301.833 | 448.833 | 200.5535 | 298.2279 |  |  |  | 101 | 114.125 | 66.99834 | 75.70481 |  |  |  | 106.5 | 98 | 70.90546 | 65.24634 |  |  |  | 254 | 521 | 168.5887 | 345.806 | 160.8668 | 296.5316 |  | 153.958 | 127 | 102.1789 | 84.28737 |  |  |  | 154.125 | 192 | 102.2907 | 127.4278 |  |  |  | 164.917 | 270.833 | 109.5066 | 179.836 | 99.55815 | 160.066 |  | 118.583 | 87.083 | 78.9928 | 58.00941 |  |  |  | 110.833 | 117.917 | 73.54545 | 78.24618 |  |  |  | 211 | 299 | 140.3237 | 198.8473 |  |  |  | 144.875 | 235.25 | 96.10814 | 156.0617 |  |  |  | 190 | 201.833 | 126.6034 | 134.4881 |  |  |  | 160.875 | 191 | 106.7873 | 126.7839 |  |  |  | 173 | 231.5 | 115.0266 | 153.9229 |  |  |  | 98.375 | 93 | 65.5451 | 61.96385 |  |  |  | 149 | 129.5 | 99.1598 | 86.18251
| 111.5 | 166 | 56.97253 | 84.82009 | 80.31512 | 107.9668 | 45_1_3 | 106 | 92.167 | 70.50997 | 61.30842 |  |  |  | 101.333 | 114 | 67.16911 | 75.5655 |  |  |  | 225.875 | 319 | 149.7721 | 211.5209 |  |  |  | 246 | 418 | 164 | 278.6667 | 193.7262 | 262.6667 |  | 70 | 105 | 46.57611 | 69.86416 |  |  |  | 290.125 | 398 | 192.7741 | 264.4518 | 198.5603 | 294.9098 |  | 111.5 | 87 | 73.96352 | 57.71144 |  |  |  | 98.833 | 109 | 65.80093 | 72.56991 | 79.15237 | 66.4669 | 75_3_3 | 120.5 | 183 | 79.98009 | 121.4635 |  |  |  | 115.125 | 212.125 | 76.40617 | 140.7831 | 108.3141 | 101.1441 |  | 175.083 | 196.833 | 116.2003 | 130.6354 | 125.4762 | 130.7146 | 85_2_3 | 156 | 191.167 | 103.5857 | 126.9369 |  |  |  | 143.125 | 102.833 | 95.34119 | 68.5011 |  |  |  | 104.438 | 80.833 | 69.30192 | 53.63835 | 69.05669 | 68.7268 |  | 212 | 368.833 | 140.9887 | 245.2891 |  |  |  | 182 | 199 | 120.7364 | 132.0139 |  |  |  | 130.833 | 128 | 87.17841 | 85.29069 |  |  |  | 124 | 136.125 | 82.30999 | 90.35845 |  |  |  | 87.167 | 176 | 57.95678 | 117.0213 |  |  |  | 107.375 | 84.125 | 71.5416 | 56.05064 |  |  |  | 159.25 | 117.625 | 105.9812 | 78.27968
55_2_3 | 189.75 | 208 | 96.9555 | 106.2806 |  |  |  | 119.333 | 95 | 79.37893 | 63.1929 |  |  |  | 108.5 | 108 | 71.91979 | 71.58837 | 85.93297 | 86.09868 |  | 144.438 | 283.875 | 95.77323 | 188.2304 |  |  | 45_3_3 | 126 | 145 | 84 | 96.66667 |  |  |  | 158 | 233 | 105.1289 | 155.0319 | 94.61756 | 116.5907 | 45_5_3 | 195 | 206 | 129.5681 | 136.8771 |  |  |  | 73.75 | 139 | 48.92206 | 92.20564 | 83.67287 | 74.30306 | 55_1_3 | 132.667 | 134.667 | 88.3269 | 89.65846 |  |  |  | 140.167 | 155 | 93.03377 | 102.879 |  |  | 75_4_3 | 202 | 108.25 | 134.0634 | 71.84337 |  |  | 85_1_3 | 216 | 228 | 143.3563 | 151.3206 |  |  |  | 151 | 231.875 | 100.2656 | 153.9675 |  |  |  | 99 | 93 | 65.94779 | 61.95096 | 94.0366 | 94.79001 | 85_4_3 | 91.375 | 64.167 | 60.63371 | 42.5793 |  |  |  | 243.75 | 313 | 162.1037 | 208.1578 |  |  |  | 183.75 | 282.25 | 121.8973 | 187.2409 |  |  |  | 156.375 | 230.25 | 104.1979 | 153.4233 |  |  |  | 137.167 | 241.5 | 91.05012 | 160.3053 |  |  |  | 196.75 | 225 | 130.8178 | 149.6011 |  |  |  | 142 | 115 | 94.61148 | 76.62197 | 75.78213 | 65.61106 |  | 108 | 80.25 | 71.87422 | 53.40654
| 183 | 292 | 93.50649 | 149.2016 |  |  |  | 89.5 | 77 | 59.53436 | 51.21951 |  |  | 75_2_3 | 153.5 | 173.5 | 101.7483 | 115.0054 |  |  |  | 143.958 | 290 | 95.45495 | 192.2918 | 139.4426 | 215.0021 |  | 170.833 | 222.667 | 113.8887 | 148.4447 |  |  | 45_4_3 | 174.167 | 170 | 115.886 | 113.1134 |  |  |  | 199 | 211 | 132.2259 | 140.1993 |  |  | 45_6_3 | 128.625 | 103.333 | 85.32338 | 68.54594 |  |  |  | 156.917 | 167 | 104.472 | 111.1851 |  |  |  | 147.833 | 162.25 | 98.12196 | 107.691 |  |  |  | 107.167 | 120.25 | 71.12461 | 79.80753 |  |  |  | 197.833 | 262.167 | 131.2991 | 173.9968 |  |  |  | 156.167 | 191.5 | 103.6965 | 127.158 |  |  | 85_3_3 | 81.292 | 75.333 | 54.1518 | 50.18227 |  |  |  | 133 | 110 | 88.25481 | 72.9927 |  |  |  | 241 | 340.333 | 160.2749 | 226.3354 | 148.0755 | 206.3428 |  | 166 | 273.5 | 110.1222 | 181.4363 | 116.1411 | 168.5831 |  | 249.5 | 240 | 166.2502 | 159.92 | 110.2122 | 111.9718 |  | 137.125 | 172.167 | 91.02224 | 114.2828 |  |  |  | 105 | 156.5 | 69.81383 | 104.0559 | 97.33078 | 123.7049 | 65_4_3 | 87.167 | 140.917 | 58.07745 | 93.8899 |  |  |  | 166.5 | 116.5 | 110.8061 | 77.53099
| 231 | 258 | 118.0328 | 131.8288 |  |  |  | 114 | 90.833 | 75.83148 | 60.42106 |  |  |  | 149 | 124 | 98.76543 | 82.19405 |  |  | 75_1_3 | 194.917 | 297 | 129.2446 | 196.9333 |  |  |  | 174.833 | 211.5 | 116.5553 | 141 |  |  |  | 123.167 | 130 | 81.95199 | 86.49848 |  |  |  | 161 | 165.667 | 106.9767 | 110.0777 |  |  |  | 173.25 | 110.875 | 114.9254 | 73.54892 |  |  |  | 106.667 | 73 | 71.01664 | 48.60186 |  |  |  | 148.167 | 202 | 98.34365 | 134.0745 |  |  |  | 159.833 | 161 | 106.078 | 106.8525 |  |  |  | 190.875 | 168.167 | 126.6812 | 111.6102 |  |  |  | 179.833 | 246.25 | 119.411 | 163.5126 |  |  |  | 112.167 | 111.333 | 74.71885 | 74.16329 |  |  |  | 107.25 | 118.25 | 71.16788 | 78.46715 |  |  | 55_3_3 | 230.25 | 312 | 153.1257 | 207.4928 |  |  | 55_4_3 | 218.583 | 273 | 145.005 | 181.1046 |  |  | 65_1_3 | 194.167 | 175 | 129.38 | 116.6084 |  |  |  | 146 | 132 | 96.91338 | 87.62031 | 97.32136 | 117.3838 | 65_3_3 | 146 | 159 | 97.07447 | 105.7181 |  |  |  | 111.25 | 137.167 | 74.12343 | 91.39136 |  |  |  | 135.667 | 115.833 | 90.28667 | 77.0871
| 134.125 | 232 | 68.5331 | 118.5437 |  |  |  | 98 | 107.667 | 65.18846 | 71.61884 |  |  |  | 152 | 189.833 | 100.754 | 125.8318 |  |  |  | 262 | 351 | 173.7257 | 232.7393 |  |  |  | 125 | 146 | 83.33333 | 97.33333 |  |  |  | 132.5 | 141.875 | 88.16192 | 94.39979 |  |  |  | 187.062 | 193 | 124.2937 | 128.2392 |  |  |  | 149 | 117.625 | 98.83914 | 78.02653 |  |  |  | 104.875 | 66.333 | 69.82357 | 44.16312 |  |  |  | 144.833 | 174 | 96.13076 | 115.4899 |  |  |  | 141 | 167 | 93.57889 | 110.8346 |  |  |  | 200.125 | 249.333 | 132.8203 | 165.479 |  |  |  | 144.125 | 213.25 | 95.70053 | 141.6003 |  |  |  | 202 | 148 | 134.5601 | 98.58862 |  |  |  | 90.667 | 47.875 | 60.1639 | 31.76841 |  |  |  | 226.833 | 314 | 150.8532 | 208.8229 |  |  |  | 241 | 328.167 | 159.8762 | 217.7016 |  |  |  | 325.833 | 218.75 | 217.1134 | 145.7605 |  |  | 65_2_3 | 155.5 | 189.167 | 103.2194 | 125.5672 |  |  |  | 198 | 171.75 | 131.6489 | 114.1955 |  |  |  | 111.167 | 97.25 | 74.06813 | 64.79554 |  |  |  | 122 | 95.167 | 81.19125 | 63.33383 | 99.24299 | 76.47728
| 171 | 223 | 87.37491 | 113.9451 |  |  |  | 100.25 | 72.5 | 66.68514 | 48.22616 | 69.52139 | 59.33115 |  | 174 | 184 | 115.3368 | 121.9654 |  |  |  | 241 | 341.917 | 159.8011 | 226.7166 |  |  |  | 118.583 | 149.25 | 79.05533 | 99.5 |  |  |  | 173.167 | 139 | 115.2206 | 92.48684 |  |  |  | 199 | 237.875 | 132.2259 | 158.0565 |  |  |  | 130 | 105.375 | 86.23549 | 69.9005 |  |  |  | 108.917 | 103 | 72.51465 | 68.57523 |  |  |  | 163.375 | 147.25 | 108.4377 | 97.735 |  |  |  | 151.625 | 172.833 | 100.6305 | 114.7058 |  |  |  | 180.75 | 286.333 | 119.9614 | 190.0354 |  |  |  | 138 | 252 | 91.63347 | 167.3307 |  |  |  | 109.958 | 42.667 | 73.24735 | 28.42217 |  |  |  | 117.25 | 131.5 | 77.80358 | 87.25946 |  |  |  | 245 | 370.333 | 162.935 | 246.2866 |  |  |  | 182.167 | 259.833 | 120.8472 | 172.3697 |  |  |  | 164.75 | 170.667 | 109.7784 | 113.7211 |  |  |  | 168.708 | 147.167 | 111.9867 | 97.68802 |  |  |  | 182.667 | 171 | 121.4541 | 113.6968 |  |  |  | 117.25 | 102.25 | 78.1211 | 68.12693 |  |  | 45_2_3 | 136.167 | 112.25 | 90.61942 | 74.7026
| 225.593 | 268 | 115.27 | 136.9385 |  |  | 45_1_4 | 84.5 | 64 | 56.20842 | 42.57206 |  |  |  | 144 | 170 | 95.45116 | 112.6854 |  |  |  | 245.062 | 384.083 | 162.4945 | 254.6758 |  |  |  | 146.167 | 162.75 | 97.44467 | 108.5 |  |  |  | 149.833 | 140 | 99.69483 | 93.15221 |  |  |  | 200.833 | 268 | 133.4439 | 178.0731 |  |  |  | 158 | 138 | 104.8093 | 91.54229 |  |  |  | 116 | 106 | 77.23036 | 70.57257 | 80.56403 | 72.12605 |  | 174 | 143 | 115.4899 | 94.91413 | 98.50541 | 110.6067 |  | 156.167 | 145.833 | 103.6449 | 96.78646 |  |  |  | 186.125 | 222.667 | 123.5287 | 147.7811 |  |  |  | 184.167 | 228.833 | 122.2888 | 151.9475 | 105.226 | 147.4934 |  | 115.417 | 137.25 | 76.8838 | 91.42762 |  |  |  | 80.958 | 90.167 | 53.7213 | 59.83212 |  |  |  | 224.75 | 345 | 149.468 | 229.4391 |  |  |  | 180.833 | 258 | 119.9622 | 171.1538 |  |  |  | 141 | 147.5 | 93.95302 | 98.28419 |  |  |  | 152.167 | 198 | 101.007 | 131.4305 |  |  |  | 131.75 | 143.125 | 87.59973 | 95.1629 |  |  |  | 109.667 | 121.833 | 73.06871 | 81.17465 |  |  |  | 133.125 | 127 | 88.59496 | 84.51876
| 169 | 232 | 86.35298 | 118.5437 | 95.14654 | 125.0403 |  | 151.333 | 120 | 100.665 | 79.82261 |  |  |  | 130 | 226.875 | 86.17118 | 150.3853 |  |  |  | 278 | 357 | 184.3349 | 236.7178 |  |  |  | 165 | 174.833 | 110 | 116.5553 | 97.7539 | 115.4286 |  | 126 | 128 | 83.83699 | 85.16774 | 97.45873 | 94.13641 |  | 171.5 | 185 | 113.9535 | 122.9236 | 124.6697 | 139.2066 |  | 134.667 | 140 | 89.33134 | 92.86899 |  |  | 55_1_4 | 164.583 | 165.667 | 109.5759 | 110.2976 |  |  | 75_3_4 | 169.5 | 139.75 | 112.5031 | 92.75699 |  |  |  | 128.25 | 106 | 85.11697 | 70.35009 |  |  |  | 187 | 181 | 124.1094 | 120.1273 | 128.8223 | 151.4786 | 85_2_4 | 169.417 | 196.417 | 112.4947 | 130.423 |  |  |  | 137.5 | 244.25 | 91.59415 | 162.7045 |  |  |  | 80.75 | 79.833 | 53.58328 | 52.97478 | 66.4755 | 60.83913 |  | 249 | 347 | 165.5952 | 230.7692 |  |  |  | 206.833 | 304 | 137.2103 | 201.6695 |  |  |  | 184.167 | 170 | 122.7166 | 113.2767 |  |  |  | 148.75 | 147.167 | 98.7388 | 97.68802 |  |  |  | 140 | 141 | 93.08511 | 93.75 |  |  |  | 119.292 | 103.333 | 79.48164 | 68.84851 |  |  |  | 127 | 110.25 | 84.51876 | 73.3716
55_2_4 | 188.75 | 220.75 | 96.44453 | 112.7954 |  |  |  | 114 | 113.667 | 75.83148 | 75.60997 |  |  |  | 69 | 140 | 45.73701 | 92.79973 | 91.99484 | 114.4096 |  | 202 | 358 | 133.9412 | 237.3809 |  |  | 45_3_4 | 163.833 | 158 | 109.222 | 105.3333 |  |  | 45_4_4 | 170.167 | 205.833 | 113.2245 | 136.9557 |  |  | 45_5_4 | 249.083 | 224.75 | 165.5037 | 149.3355 |  |  |  | 124.667 | 82.667 | 82.69784 | 54.83715 |  |  |  | 112.625 | 92 | 74.98336 | 61.25166 |  |  |  | 163.792 | 143.083 | 108.7145 | 94.96922 |  |  |  | 149.167 | 215 | 98.99917 | 142.6912 | 99.15455 | 99.23395 | 85_1_4 | 190.833 | 348.667 | 126.6533 | 231.4057 |  |  |  | 154.167 | 177.5 | 102.3685 | 117.8619 |  |  |  | 150 | 162.333 | 99.9209 | 108.1364 | 86.43957 | 87.6607 | 85_4_4 | 77.042 | 52 | 51.12276 | 34.50564 |  |  |  | 196 | 357 | 130.348 | 237.4196 |  |  |  | 217 | 271 | 143.9549 | 179.7778 |  |  |  | 181.75 | 228 | 121.1061 | 151.924 |  |  |  | 171 | 233.875 | 113.5081 | 155.2439 |  |  |  | 154.75 | 223.75 | 102.8923 | 148.7699 |  |  |  | 108 | 93.5 | 71.95802 | 62.29699 |  |  |  | 249.833 | 222.167 | 166.2644 | 147.8526
| 170 | 219 | 86.86395 | 111.9012 |  |  |  | 89 | 63.875 | 59.20177 | 42.48891 |  |  | 75_2_4 | 109.667 | 115 | 72.69335 | 76.22835 |  |  |  | 204.833 | 384 | 135.8196 | 254.6208 | 154.1945 | 234.2549 |  | 135.833 | 204 | 90.55533 | 136 |  |  |  | 162.833 | 183 | 108.3447 | 121.7633 |  |  |  | 202.125 | 204.917 | 134.3023 | 136.1575 |  |  |  | 123 | 136.5 | 81.59204 | 90.54726 | 92.96924 | 77.4772 |  | 138.167 | 95 | 91.98868 | 63.249 |  |  |  | 214.938 | 226 | 142.6619 | 150.0041 |  |  | 75_4_4 | 180.25 | 163.938 | 119.6283 | 108.8024 |  |  |  | 185.333 | 242 | 123.003 | 160.6122 |  |  |  | 173.875 | 208.5 | 115.4548 | 138.4462 |  |  | 85_3_4 | 126.25 | 93.375 | 84.10009 | 62.20076 |  |  |  | 80.375 | 82.5 | 53.33444 | 54.74453 |  |  |  | 205.167 | 354 | 136.4445 | 235.4245 |  |  |  | 175.833 | 251 | 116.6453 | 166.5101 |  |  |  | 166.875 | 240 | 111.1944 | 159.92 |  |  |  | 140.25 | 185.125 | 93.09658 | 122.8842 |  |  |  | 163.167 | 182 | 108.4887 | 121.0106 | 106.0348 | 113.1863 |  | 129.833 | 129.5 | 86.50487 | 86.283 |  |  |  | 135 | 104.25 | 89.84278 | 69.37859
| 136.5 | 199 | 69.74664 | 101.6819 |  |  |  | 109.75 | 83.5 | 73.00443 | 55.54323 |  |  |  | 173 | 204 | 114.674 | 135.2225 |  |  | 75_1_4 | 161 | 216.25 | 106.7551 | 143.39 |  |  |  | 151 | 192.167 | 100.6667 | 128.1113 |  |  |  | 173.917 | 223 | 115.7197 | 148.3782 |  |  |  | 168 | 169 | 111.6279 | 112.2924 |  |  | 45_6_4 | 118 | 113.5 | 78.27529 | 75.29022 |  |  |  | 109.167 | 94.333 | 72.68109 | 62.80493 |  |  |  | 180.5 | 162 | 119.8042 | 107.5251 |  |  |  | 180.167 | 229 | 119.5733 | 151.9827 |  |  |  | 232.938 | 253 | 154.5979 | 167.9127 |  |  |  | 196.083 | 234.167 | 130.2012 | 155.4894 |  |  |  | 132 | 127.75 | 87.93039 | 85.0993 |  |  |  | 99 | 88.667 | 65.69343 | 58.83676 |  |  |  | 204.5 | 399 | 136.0009 | 265.3514 | 148.0963 | 232.6258 |  | 203.875 | 341.125 | 135.248 | 226.2978 | 134.8436 | 189.5731 |  | 119.75 | 200.875 | 79.79344 | 133.8497 | 123.1294 | 129.1681 |  | 151.875 | 159.5 | 100.8131 | 105.8745 |  |  | 65_3_4 | 182.5 | 199 | 121.3431 | 132.3138 |  |  |  | 90.333 | 75.833 | 60.18689 | 50.52586 | 72.84336 | 74.14808 |  | 129.25 | 157 | 86.01614 | 104.4838
| 162.5 | 181 | 83.03172 | 92.48456 |  |  |  | 87.5 | 111 | 58.20398 | 73.83591 |  |  |  | 188 | 231 | 124.6168 | 153.1196 |  |  |  | 155.083 | 212 | 102.8317 | 140.5719 |  |  |  | 170 | 172.833 | 113.3333 | 115.222 |  |  |  | 173.75 | 207.333 | 115.6086 | 137.9538 |  |  |  | 204 | 270.833 | 135.5482 | 179.9555 |  |  |  | 201.667 | 209 | 133.7758 | 138.6401 |  |  |  | 110.25 | 127 | 73.40213 | 84.55393 |  |  |  | 163.875 | 225 | 108.7696 | 149.3404 |  |  |  | 149.958 | 124.667 | 99.52414 | 82.73901 |  |  |  | 194 | 246 | 128.7552 | 163.2669 |  |  |  | 195.75 | 246.833 | 129.9801 | 163.8997 |  |  |  | 120.5 | 134.75 | 80.26979 | 89.76227 |  |  |  | 99.375 | 107.75 | 65.94227 | 71.49967 |  |  | 55_3_4 | 128 | 136.75 | 85.12525 | 90.94436 |  |  | 55_4_4 | 286 | 327 | 189.7286 | 216.9274 |  |  | 65_1_4 | 209.833 | 168 | 139.8188 | 111.944 |  |  |  | 138 | 139.333 | 91.60305 | 92.48789 |  |  |  | 154.833 | 180.833 | 102.9475 | 120.2347 |  |  | 65_4_4 | 142.75 | 124 | 95.11119 | 82.61847 |  |  |  | 123.083 | 124.167 | 81.91199 | 82.63339
| 155 | 260 | 79.19948 | 132.8507 |  |  |  | 131 | 92 | 87.13968 | 61.19733 | 75.67438 | 64.74966 |  | 173.5 | 209 | 115.0054 | 138.5367 |  |  |  | 112.312 | 114.062 | 74.47128 | 75.63166 |  |  |  | 185.25 | 130.833 | 123.5 | 87.222 |  |  |  | 153.5 | 166 | 102.1347 | 110.4519 |  |  |  | 208 | 202 | 138.206 | 134.2193 |  |  |  | 132 | 95 | 87.56219 | 63.01824 |  |  |  | 145.875 | 73 | 97.12051 | 48.60186 |  |  |  | 164.5 | 268.25 | 109.1844 | 178.047 |  |  |  | 149 | 150.333 | 98.88834 | 99.77302 |  |  |  | 214.063 | 251 | 142.0708 | 166.5854 |  |  |  | 171.083 | 257 | 113.6009 | 170.6507 |  |  |  | 161.125 | 134.167 | 107.3317 | 89.37391 |  |  |  | 91.333 | 92.667 | 60.60584 | 61.49104 |  |  |  | 129.5 | 162.5 | 86.12281 | 108.0692 |  |  |  | 215.062 | 332.875 | 142.6693 | 220.8248 |  |  |  | 160 | 204.75 | 106.6134 | 136.4318 |  |  |  | 174.167 | 239.5 | 115.6104 | 158.9778 | 103.287 | 120.8713 |  | 166.5 | 180.5 | 110.7048 | 120.0133 |  |  |  | 110.333 | 100 | 73.51245 | 66.6278 |  |  |  | 126.667 | 100 | 84.29715 | 66.5502
| 173 | 255 | 88.39684 | 130.2959 |  |  | 45_1_5 | 183.875 | 138 | 122.3115 | 91.796 |  |  |  | 150.75 | 277 | 99.92543 | 183.6109 |  |  |  | 145 | 137.917 | 96.14588 | 91.44932 |  |  |  | 124.833 | 142 | 83.222 | 94.66667 |  |  |  | 160.833 | 166.917 | 107.0139 | 111.0621 |  |  |  | 196.75 | 222 | 130.7309 | 147.5083 |  |  |  | 138.167 | 102.667 | 91.65307 | 68.10415 |  |  |  | 130 | 91 | 86.55126 | 60.58589 |  |  |  | 160.375 | 249.125 | 106.4465 | 165.353 | 115.4468 | 129.1137 |  | 163.125 | 168 | 108.2628 | 111.4983 |  |  |  | 148 | 256.167 | 98.22563 | 170.0146 |  |  |  | 159.188 | 243.167 | 105.7025 | 161.4655 |  |  |  | 110 | 104.5 | 73.27532 | 69.61156 |  |  |  | 84.667 | 84.5 | 56.18248 | 56.07167 | 58.81354 | 56.19155 |  | 182 | 219 | 121.0375 | 145.644 |  |  |  | 263.25 | 400 | 174.6365 | 265.3547 |  |  |  | 191.875 | 200.833 | 127.8527 | 133.8218 |  |  | 65_2_4 | 167.167 | 100 | 110.9638 | 66.37902 |  |  |  | 165.667 | 147 | 110.1509 | 97.73936 |  |  |  | 101.5 | 114 | 67.62722 | 75.95569 |  |  |  | 124.167 | 116 | 82.63339 | 77.19824 | 94.96655 | 86.74331
| 168 | 245 | 85.84202 | 125.1863 | 84.21788 | 115.3137 |  | 125.25 | 108.5 | 83.31485 | 72.17294 |  |  |  | 181.167 | 191 | 120.0875 | 126.6054 |  |  |  | 137 | 193.25 | 90.84128 | 128.1392 |  |  |  | 171.75 | 195 | 114.5 | 130 |  |  |  | 139.5 | 145 | 92.81953 | 96.47908 |  |  |  | 175.833 | 184 | 116.8326 | 122.2591 | 133.2502 | 140.2468 |  | 148.667 | 166 | 98.61824 | 110.1161 |  |  |  | 117.25 | 99 | 78.06258 | 65.91212 | 85.54569 | 69.65712 | 75_3_5 | 177 | 160.833 | 117.4811 | 106.7505 |  |  |  | 155.167 | 225.167 | 102.9813 | 149.4389 |  |  |  | 210 | 250 | 139.3742 | 165.9217 | 130.3829 | 175.1027 |  | 186 | 196.875 | 123.506 | 130.7271 | 116.6636 | 146.1204 |  | 119.667 | 113.333 | 79.71489 | 75.49557 |  |  | 85_4_5 | 81.667 | 109.833 | 54.19177 | 72.88188 |  |  |  | 154 | 198 | 102.4163 | 131.6781 |  |  |  | 242.667 | 444.167 | 160.9821 | 294.6545 |  |  |  | 125.917 | 188 | 83.90272 | 125.2707 |  |  |  | 169.625 | 122.25 | 112.5954 | 81.14836 |  |  |  | 166.75 | 183.5 | 110.871 | 122.008 |  |  |  | 122.833 | 145.25 | 81.84093 | 96.77688 |  |  | 45_2_4 | 140 | 212.167 | 93.17029 | 141.1976
55_2_5 | 225 | 297.917 | 114.967 | 152.225 |  |  |  | 121.5 | 66.5 | 80.82039 | 44.23503 |  |  |  | 135 | 192 | 89.48546 | 127.2682 |  |  |  | 134 | 179.5 | 88.85205 | 119.022 |  |  |  | 167 | 153 | 111.3333 | 102 | 105.7916 | 112.3194 |  | 181.875 | 163 | 121.0147 | 108.4558 | 109.485 | 121.4375 | 45_5_5 | 245.833 | 273.25 | 163.3442 | 181.5615 |  |  |  | 111.667 | 95.167 | 74.0743 | 63.12902 |  |  | 55_1_5 | 122.25 | 128 | 81.39148 | 85.21971 |  |  |  | 214 | 194 | 142.0393 | 128.7646 |  |  |  | 186.812 | 228 | 123.9834 | 151.3191 | 110.4059 | 122.2219 | 85_1_5 | 249 | 341.5 | 165.258 | 226.649 |  |  | 85_2_5 | 208 | 252 | 138.1142 | 167.3307 |  |  |  | 91.167 | 140.75 | 60.72992 | 93.75911 | 81.90744 | 80.7575 |  | 113.833 | 113.833 | 75.53616 | 75.53616 |  |  |  | 111 | 134.5 | 73.81955 | 89.44802 |  |  |  | 189.833 | 291.833 | 125.9327 | 193.5981 |  |  |  | 140.375 | 170 | 93.53657 | 113.2767 |  |  |  | 163 | 179.167 | 108.1978 | 118.9293 |  |  |  | 126.75 | 210.75 | 84.27527 | 140.1263 |  |  |  | 76.167 | 84 | 50.7484 | 55.96735 |  |  |  | 130 | 140 | 86.51526 | 93.17029
| 204.563 | 270 | 104.5244 | 137.9604 |  |  |  | 111.25 | 122.75 | 74.00221 | 81.65188 |  |  |  | 144.125 | 174 | 95.53401 | 115.3368 | 104.0027 | 131.9911 |  | 123.75 | 184.167 | 82.05553 | 122.1165 | 91.70754 | 117.1887 | 45_3_5 | 153 | 134.875 | 102 | 89.91667 |  |  | 45_4_5 | 150.833 | 221 | 100.3602 | 147.0474 |  |  |  | 209 | 268 | 138.8704 | 178.0731 |  |  |  | 142.125 | 133 | 94.27861 | 88.22554 | 94.03393 | 86.6462 |  | 124.125 | 80 | 82.63981 | 53.26232 |  |  |  | 204.438 | 267.833 | 135.6927 | 177.7702 |  |  | 75_4_5 | 58.5 | 55 | 38.82529 | 36.50241 |  |  |  | 227.75 | 339.5 | 151.1546 | 225.3216 |  |  |  | 169.25 | 276.125 | 112.3838 | 183.3499 |  |  | 85_3_5 | 144.75 | 213.833 | 96.42366 | 142.4426 |  |  |  | 109.333 | 184.5 | 72.5501 | 122.4287 |  |  |  | 157.5 | 203.5 | 104.744 | 135.3358 |  |  |  | 227.25 | 308.833 | 150.7546 | 204.8757 |  |  |  | 133.667 | 171 | 89.0668 | 113.943 |  |  |  | 134.167 | 194 | 89.05875 | 128.7753 |  |  |  | 165.5 | 198.25 | 110.0399 | 131.8152 |  |  |  | 134 | 163.5 | 89.28125 | 108.9365 |  |  |  | 137.25 | 153.5 | 91.34015 | 102.1546
| 176 | 227 | 89.92973 | 115.9889 |  |  |  | 78.958 | 113.104 | 52.52195 | 75.23547 |  |  | 75_2_5 | 119 | 185 | 78.87977 | 122.6282 |  |  | 75_1_5 | 120.667 | 122.5 | 80.01127 | 81.22669 |  |  |  | 156.75 | 145.667 | 104.5 | 97.11133 |  |  |  | 162.833 | 210.5 | 108.3447 | 140.061 |  |  |  | 156.833 | 229 | 104.208 | 152.1595 |  |  | 45_6_5 | 132 | 160 | 87.56219 | 106.136 |  |  |  | 136.667 | 119.5 | 90.99001 | 79.56059 |  |  |  | 226.875 | 286 | 150.5849 | 189.8283 |  |  |  | 95.75 | 126 | 63.54737 | 83.62369 |  |  |  | 211.5 | 261 | 140.3697 | 173.2222 |  |  |  | 214.917 | 319 | 142.7072 | 211.8194 |  |  |  | 138.5 | 113.5 | 92.26029 | 75.60681 |  |  |  | 114 | 84 | 75.64698 | 55.73988 |  |  |  | 128 | 190 | 85.12525 | 126.3578 |  |  |  | 250.833 | 367 | 166.3993 | 243.4629 |  |  |  | 143.375 | 158.833 | 95.53557 | 105.8357 |  |  |  | 217.833 | 205.75 | 144.5954 | 136.5748 |  |  |  | 114.833 | 185.25 | 76.35173 | 123.1715 |  |  |  | 113.167 | 158 | 75.40068 | 105.2719 |  |  |  | 132.125 | 152.833 | 87.92946 | 101.7107
| 242.083 | 277.521 | 123.6958 | 141.8034 |  |  |  | 134.667 | 107 | 89.57893 | 71.17516 |  |  |  | 163.833 | 146 | 108.5976 | 96.77687 |  |  |  | 124 | 114.583 | 82.2213 | 75.97712 |  |  |  | 161.75 | 175 | 107.8333 | 116.6667 |  |  |  | 186 | 263.75 | 123.7594 | 175.4921 |  |  |  | 224 | 280 | 148.8372 | 186.0465 |  |  |  | 89.75 | 104 | 59.53566 | 68.98839 |  |  |  | 164.25 | 86.667 | 109.3542 | 57.70107 |  |  |  | 190.5 | 246.833 | 126.4415 | 163.8317 |  |  |  | 75.167 | 60.25 | 49.88684 | 39.98673 |  |  |  | 210.875 | 331 | 139.9549 | 219.6803 |  |  |  | 185 | 280.917 | 122.842 | 186.5319 |  |  |  | 153.083 | 139.167 | 101.9746 | 92.70461 |  |  |  | 86.833 | 79 | 57.61977 | 52.42203 |  |  |  | 111 | 157.5 | 73.81955 | 104.744 |  |  |  | 238.875 | 372 | 158.4665 | 246.7798 | 158.6962 | 235.8097 |  | 152 | 162 | 101.2827 | 107.946 |  |  |  | 110.25 | 193 | 73.18287 | 128.1115 |  |  |  | 156 | 192.5 | 103.7234 | 127.992 | 103.3786 | 123.9349 |  | 140 | 161 | 93.27892 | 107.2708 | 78.35013 | 87.42817 |  | 98.333 | 67.625 | 65.44081 | 45.00458
| 219.417 | 319 | 112.1143 | 162.9976 |  |  |  | 116.5 | 89.333 | 77.49445 | 59.42328 | 82.86347 | 70.81282 |  | 175.333 | 243.167 | 116.2204 | 161.1845 |  |  |  | 139.333 | 202 | 92.38823 | 133.9412 |  |  |  | 127 | 106 | 84.66667 | 70.66667 |  |  |  | 174 | 209.167 | 115.7749 | 139.1741 |  |  |  | 147.25 | 194.167 | 97.84053 | 129.0146 |  |  |  | 122.125 | 133 | 81.01161 | 88.22554 |  |  |  | 127 | 113 | 84.55393 | 75.23302 |  |  |  | 188.938 | 239.167 | 125.4048 | 158.7435 |  |  |  | 99 | 87 | 65.70433 | 57.74017 |  |  |  | 199.083 | 312.333 | 132.1287 | 207.2913 |  |  |  | 207.125 | 322 | 137.5332 | 213.8114 |  |  |  | 145.667 | 176 | 97.03451 | 117.2405 |  |  |  | 86.667 | 50 | 57.50962 | 33.1785 |  |  |  | 103 | 120.5 | 68.49922 | 80.13744 | 88.96771 | 112.4843 | 55_4_5 | 314.667 | 454.25 | 208.7459 | 301.3434 |  |  |  | 137.875 | 175.667 | 91.87073 | 117.0528 | 103.2755 | 118.3914 |  | 161 | 226 | 106.8702 | 150.0166 |  |  | 65_3_5 | 196.75 | 178.25 | 130.8178 | 118.5173 |  |  | 65_4_5 | 112.833 | 107 | 75.17815 | 71.29175 |  |  |  | 138.25 | 145 | 92.00566 | 96.4978
| 223 | 284 | 113.9451 | 145.1139 | [10 empty] | 156.25 | 226 | 103.5711 | 149.8053 |  |  |  | 167.667 | 174.167 | 111.1758 | 115.4858 |  |  |  | 124.167 | 141.5 | 82.778 | 94.33333 |  |  |  | 199.833 | 272.167 | 132.9635 | 181.0926 |  |  |  | 224.833 | 271 | 149.3907 | 180.0664 | 133.7485 | 167.8203 |  | 102.708 | 90.333 | 68.13134 | 59.92239 |  |  |  | 139.875 | 122 | 93.12583 | 81.22503 | 90.34254 | 72.03362 |  | 190.125 | 263.833 | 126.1926 | 175.1152 | 131.9767 | 157.2577 |  | 86.5 | 76 | 57.40833 | 50.43969 |  |  |  | 232.5 | 261.5 | 154.3072 | 173.5541 | 147.1955 | 204.2864 |  | 185.833 | 245.667 | 123.3951 | 163.1255 |  |  |  | 122.167 | 128 | 81.38024 | 85.26583 |  |  |  | 95.75 | 159.667 | 63.53683 | 105.9502 | 65.22732 | 74.01962 | 55_3_5 | 102.667 | 115.333 | 68.27777 | 76.70117 |  |  |  | 275.875 | 438 | 183.0118 | 290.5634 |  |  | 65_1_5 | 183 | 220.125 | 121.939 | 146.6767 |  |  |  | 172.375 | 259.5 | 114.4208 | 172.2536 | 107.4856 | 122.7736 |  | 183 | 226.5 | 121.6755 | 150.5984 |  |  |  | 144.5 | 135 | 96.27717 | 89.94753 |  |  |  | 148.833 | 115.5 | 99.04866 | 76.86549
| 194 | 280 | 99.12709 | 143.07 | [10 empty] | 105.833 | 169 | 70.15196 | 112.0225 |  |  |  | 132.938 | 180.667 | 88.14787 | 119.7958 |  |  |  | 173.083 | 194.5 | 115.3887 | 129.6667 |  |  |  | 198.667 | 288 | 132.1876 | 191.6274 | 118.8984 | 162.4158 | [8 empty] | 106.167 | 79 | 70.42587 | 52.40464 | [17 empty] | 95.25 | 78 | 63.21553 | 51.76705 | [10 empty] | 202.125 | 344.75 | 134.2131 | 228.9177 | 130.1698 | 193.5552 |  | 115.917 | 87.833 | 77.21687 | 58.50901 | [10 empty] | 101 | 121.5 | 67.16914 | 80.80248 |  |  |  | 256.667 | 360.833 | 170.2695 | 239.3718 |  |  |  | 173.875 | 204 | 115.8587 | 135.932 |  |  | 65_2_5 | 156 | 181.75 | 103.5513 | 120.6439 |  |  |  | 190.75 | 211.125 | 126.8285 | 140.3757 |  |  |  | 151.833 | 108.125 | 101.163 | 72.04131 |  |  |  | 152.833 | 150 | 101.7107 | 99.82531 | 89.64512 | 94.55328
| 258 | 327 | 131.8288 | 167.0854 | 111.2665 | 145.7806 | [8 empty] | 167.25 | 214 | 110.8625 | 141.851 |  |  |  | 134.5 | 129 | 89.18359 | 85.53668 |  |  |  | 150.167 | 129 | 100.1113 | 86 | [17 empty] | 123.25 | 117.5 | 81.75788 | 77.94362 | [17 empty] | 101.333 | 74.333 | 67.2527 | 49.33333 | 57.9772 | 52.77044 | [15 empty] | 121.75 | 87.5 | 81.10246 | 58.28719 | [10 empty] | 155.75 | 148.333 | 103.5801 | 98.64753 |  |  |  | 247.75 | 421.5 | 164.354 | 279.6175 |  |  |  | 196.25 | 226 | 130.7679 | 150.5914 |  |  |  | 137.5 | 134 | 91.27116 | 88.94789 |  |  |  | 168 | 228 | 111.7021 | 151.5957 |  |  |  | 117.75 | 94.25 | 78.45424 | 62.7967 |  |  | 45_2_5 | 170 | 201.167 | 113.1353 | 133.877
[15 empty] | 153 | 209.833 | 101.4169 | 139.0889 |  |  |  | 131.938 | 153.5 | 87.48479 | 101.782 | 90.08755 | 101.9636 |  | 133.667 | 116.25 | 89.11133 | 77.5 | 98.29867 | 95.23267 | [15 empty] | 104.333 | 102 | 69.20929 | 67.66169 | [38 empty] | 91.333 | 74.833 | 60.8405 | 49.8492 | 86.02914 | 84.98822 | [8 empty] | 136 | 165 | 90.44558 | 109.7318 |  |  |  | 239 | 407.5 | 158.5494 | 270.3301 |  |  |  | 185.125 | 224.167 | 123.355 | 149.37 |  |  |  | 178.125 | 177.375 | 118.2376 | 117.7398 |  |  |  | 153 | 213.333 | 101.7287 | 141.84375 |  |  |  | 131 | 138.833 | 87.28242 | 92.50137 |  |  |  | 149.75 | 169 | 99.65893 | 112.4698
[15 empty] | 177 | 197.75 | 117.3254 | 131.0796 | 100.8782 | 131.8046 | [29 empty] | 100.875 | 104 | 66.91542 | 68.98839 | 73.06866 | 73.78383 | [50 empty] | 127 | 147.5 | 84.46021 | 98.09355 |  |  |  | 277 | 389 | 183.7581 | 258.0574 |  |  |  | 112.833 | 213 | 75.18441 | 141.929 |  |  |  | 161 | 146.5 | 106.8702 | 97.24527 |  |  |  | 192.875 | 176.75 | 128.2414 | 117.5199 |  |  |  | 118.333 | 105.167 | 78.84268 | 70.07046 |  |  |  | 139.5 | 245.25 | 92.83753 | 163.2144
[106 empty] | 118 | 151.5 | 78.47484 | 100.7537 |  |  |  | 244 | 403 | 161.8663 | 267.3448 |  |  |  | 149.125 | 188.833 | 99.36698 | 125.8258 |  |  |  | 136.75 | 137 | 90.77332 | 90.93926 |  |  |  | 161 | 152 | 107.0479 | 101.0638 |  |  |  | 109.833 | 88 | 73.17931 | 58.63246 |  |  |  | 161.167 | 212 | 107.257 | 141.0864
[106 empty] | 122.25 | 170 | 81.30126 | 113.057 |  |  |  | 277.917 | 362.25 | 184.3664 | 240.3118 | 176.8652 | 268.3675 |  | 149.125 | 186.833 | 99.36698 | 124.4931 |  |  |  | 157.75 | 195.167 | 104.7129 | 129.55 |  |  |  | 160.75 | 191 | 106.8816 | 126.9947 |  |  |  | 107.5 | 106.167 | 71.62489 | 70.73674 |  |  |  | 113.833 | 101.5 | 75.75609 | 67.54846
[106 empty] | 132.25 | 194.5 | 87.95167 | 129.3505 | [10 empty] | 167.833 | 182.917 | 111.8328 | 121.8837 |  |  |  | 150.5 | 134.167 | 99.90043 | 89.05875 |  |  |  | 170 | 184 | 113.0319 | 122.3404 | 116.4395 | 130.0944 |  | 111 | 86 | 73.95686 | 57.29991 | 81.77319 | 71.70203 |  | 139 | 146 | 92.50478 | 97.1633
[106 empty] | 158.875 | 150 | 105.6584 | 99.75615 | [10 empty] | 152.375 | 138.25 | 101.5326 | 92.12061 | 108.8005 | 132.0914 |  | 150.167 | 155 | 99.67939 | 102.8875 | 101.8745 | 104.6265 | [15 empty] | 89.25 | 148.167 | 59.39606 | 98.60544 | 91.50653 | 116.2807
[106 empty] | 135.25 | 143 | 89.9468 | 95.10086 | 85.72658 | 100.1995